## HR.000121
dcr
DATE | 2025-02-21 |  |  | FINISH NAME |  | HR.00121
FINISHER:CODE | HGUYS 5720 |  |  |  |  | DRYPROCESS.AND WET PROCES
MODEL:CODE | 331D2463
SAP CODE | SAP:51311052 | [7 empty] | KAMEL
FABRIC:CODE | TWIN DRAGON.7075J1-BB1
QUANTITY | 3 PCS
ROLL:CODE | ROLL:NUMBER:190261
FAB. WEIGHT
UNITS
TYPE MACHINE
DRYING TIME (Min.) :
COMMENTS:
WASH:SUPERVISOR:ATIF/MODA
| E | of | 1 |  |  |  | Supplier | PH Value
ACTION | TIME | TEMP | Liters | AMT | UNITS | Chemicals
WHISKERS | ASPER.ORJ.SAMPLER
HAND SAND
GRINDING
TACKING | ASPER.ORJ.SAMPLER
DESIZE |  | 50 |  | 1 | GRM | LAVA SPERSE
|  |  |  | 2 | GRM | ROLUX LSA
DRAIN |  |  |  | 1 | GRM | LUBRICANT
WATER FREE ENZYME WASHING |  |  |  | 30 | GRM | LAVA CELL NSY
|  |  |  | 3 | K/G | KUPCS BOLL
RINSE | 2 | 50 |  | 400 | GRM | KKT POWDER
DRAIN | 2
WATER FREE ENZYME WASHING |  |  |  | 30 | GRM | LAVA CELL NSY
|  |  |  | 3 | K/G | KUPCS BOLL
RINSE | 2 | RT |  | 400 | GRM | KKT POWDER
BLEACH |  | RT |  |  | K/G | HYPO
RINSE | 2 | RT |  |  | GRM | SODA ASH
BLEACH |  | RT |  |  | K/G | HYPO
RINSE | 2 | RT |  |  | GRM | SODA ASH
NEUTRALIZATION | 5 | RT |  |  | GRM | PEROXIDE
RINSE | 2 | RT
EXTRACT (2 MUNITES | CLOSE MACHINE
SNOW-WASH |  |  |  |  | GRM | NOVA TEX MOON
[5 empty] | GRM | KKT POWDER
NEUTRALIZATION | 5 | RT |  |  | GRM | ROYACTIVEX KS
RINSE | 2 | RT
CLEAN UP |  | 50 |  |  | GRM | PEROXIDE
[5 empty] | GRM | NEAR CAND OP EXTRA
RINSE | 2 | RT
EXTRACT&DRY
PP SPRAY |  |  |  | 10 | GRM | PERMENGANATE
|  |  |  | 200 | GRM | HYPO
|  |  |  | 800 | K/G | WATER
NEUTRALIZATION | 5 | RT |  |  | GRM | ROYACTIVEX KS
RINSE | 2 | RT
BIOPOLISHING |  | 55 |  |  | GRM | LAVA CELL BNG
[5 empty] | GRM | A.ACID. PH/55
RINSE | 2 | RT
WASH.TINT |  | 40 |  |  | M/L | BROWN GGL
[5 empty] | M/L | BROWN BL
DRAIN |  |  |  |  | GRM | SALT
|  | ON SAME BATH |  |  |  | PH/4,5/5
SOFT |  | RT |  |  | K/G | ANTI OZON SOFT
EXTRACT & DRYER |  |  |  |  | GRM | A.ACID