## HR.00087
dcr
DATE | 2025-03-12 |  |  | FINISH NAME |  | HR.000122
FINISHER:CODE | HGUYS 5719 |  |  |  |  | DRYPROCESS.AND WET PROCES
MODEL:CODE | 331D2463
SAP CODE | SAP:51311052 | [7 empty] | KAMEL
FABRIC:CODE | TWIN DRAGON.7075J1-BB1
FABRIC:CODE | 3 PCS
QUANTITY | ROLL:NUMBER:190261
ROLL:CODE
FAB. WEIGHT
UNITS
TYPE MACHINE
DRYING TIME (Min.) :
COMMENTS:
| MID TONE |  |  | WASH:SUPERVISOR:ASSEAM
| E | of | 1 |  |  |  | Supplier | PH Value
ACTION | TIME | TEMP | Liters | AMT | UNITS | Chemicals
HAND SAND | WASH ASPER ORJ
TACKING
GRINDING
DESIZE | 5 | 50 | 100 | 1 | GRM | LAVA SPERSE
|  |  |  | 2 | GRM | ROLUX LSA
RINSE X3 | 2 |  | 120 | 1 | GRM | LUBRICANT
COMBO ENZYM | 35 | 40 | 50 | 1 | GRM | ROYACELL NTE NEUTRAL ENZYM
|  |  |  | 2 | GRM | ROYA ENZYMES
|  |  |  | 10 | K/G | NEW STONE
RINSE | 2 | RT | 120 | 100 | GRM | DISPERS
COOL STONE | 5 | RT | 50 | 10 | K/G | OLD STONE
RINSE | 2 | RT | 120
CLEAN UP | 5 | RT | 100 | 100 | GRM | SODA ASH
RINSE | 2 | RT | 120 | 100 | GRM | DISPERS
BLEACH | 3 | RT | 100 | 100 | GRM | SODA ASH
|  |  |  | 2 | K/G | HYPO
RINSE | 2 | RT | 120
NEUTRALIZATION | 5 | RT | 100 | 500 | GRM | PEROXIDE
RINSE | 2 | RT | 120 | 100 | GRM | NEAR CAND OP EXTRA
EXTRACT & DRYER
PP.SPRAY
HYPO/PP |  |  |  | 200 | GRM | HYPO
|  |  |  | 10 | GRM | PERMENGANATE
|  |  |  | 800 | GRM | WATER
MON WASH
MON WASH | 25 |  |  | 40 | GRM | NOVA TEX MON
|  |  |  | 100 | GRM | KKT POWDER
|  |  |  | 20 | GRM | AKTIVATOR
NEUTRALIZATION | 5 | RT | 100 | 100 | GRM | ROYACTIVEX KS
RINSE |  | RT | 120
CLEAN UP | 5 | 55 | 100 | 500 | GRM | PEROXIDE
|  |  |  | 100 | GRM | NEAR CAND OP EXTRA
RINSE | 2 | RT | 120
WASH.TINT | 5 | 40 | 100 | 20 | M/L | BROWN G
|  |  |  | 5 | M/L | BROWN BL
DRAIN |  |  |  | 250 | K/G | SALT
|  | ON SAME BATH |  |  |  | PH/4,5/5
SOFT | 3 |  | 70 | 1 | K/G | ANTI OZON SOFT
EXTRACT & DRYER |  | RT |  | 70 | GRM | SITRIC.ACID