## HR.000124
dcr
DATE | 2025-02-25 |  |  | FINISH NAME |  | HR.000124
FINISHER:CODE | HGUYS 5539 |  |  |  |  | DRYPROCESS.AND WET PROCES
MODEL:CODE | 331D2527
SAP CODE | 51311140 | [7 empty] | KAMEL
FABRIC:CODE | TWIN DRAGON:7075J1-UB1
QUANTITY | 1 PCS
ROLL:CODE | ROLL:20242
FAB. WEIGHT
UNITS
TYPE MACHINE
DRYING TIME (Min.) :
COMMENTS:
WASH:SUPERVISOR:ASSEAM
| E | of | 1 |  |  |  | Supplier | PH Value
ACTION | TIME | TEMP | Liters | AMT | UNITS | Chemicals
GRINDING 6 LOCATIONS | ASPER.ORJ.SAMPLER
DESIZE |  | 50 |  | 1 | GRM | LAVA SPERSE
|  |  |  | 3 | GRM | ROLUX LSA
|  |  |  | 3 | GRM | METABILSULFIT
RINSE X3 | 2 |  |  | 1 | GRM | LUBRICANT
ENZYMES STONE |  | 40 |  |  | GRM | NEUTRAL.ENZYM.ROYA ZYME
[5 empty] | K/G | MINI STONE
[5 empty] | GRM | LAVA SPERSE
RINSE | 2 | RT |  |  | GRM | LUBRICANT
BLEACH |  | RT |  |  | K/G | HYPO
[5 empty] | GRM | SODA ASH
RINSE | 2 | RT
BLEACH |  | RT |  |  | K/G | HYPO
[5 empty] | GRM | SODA ASH
NEUTRALIZATION | 5 | RT |  |  | K/G | PEROXIDE
RINSE | 2 | RT
EXTRACT & DRYER
RINSE X1 | NOVATEX MON. MACHIN CLOSE
2 MUNIT EXTRACT
MON WASH |  |  |  |  | GRM | NOVATEX MON
[5 empty] | K/G | KKT POWDER
NEUTRALIZATION | 5 | RT |  |  | GRM | ROYACTIVEX KS
RINSE | 2 | RT
BIOPOLISHING |  | 55 |  |  | GRM | LAVA CELL BNG
[5 empty] | GRM | A.ACID. PH/55
RINSE | 2 | RT
WASH.TINT |  | 40 |  |  | M/L | BROWN GGL
[5 empty] | M/L | YELLOW
DRAIN |  |  |  |  | GRM | SALT
PH/4,5/5
SOFT |  | ON SAME BATH |  |  | K/G | ANTI OZON SOFT
EXTRACT & DRYER |  | RT |  |  | GRM | A.ACID
FINAL OZON %10. 1 MINT
LOCAL:TINT