## HR.000127
dcr
DATE | 2025-07-12 |  |  | FINISH NAME |  | HR.00127
FINISHER:CODE | ITEM:4501 |  |  |  |  | DRYPROCESS.AND WET PROCES
MODEL:CODE | 355D3610-LR BOOT
SAP CODE | SAP:51311126 | [7 empty] | KAMEL
FABRIC:CODE | DNM:D1880-E STR G1-N
QUANTITY | 5 PCS
ROLL:CODE | ROLL:NUMBER:445564
FAB. WEIGHT
UNITS
TYPE MACHINE
DRYING TIME (Min.) :
COMMENTS:
WASH:SUPERVISOR:ASSEAM
| E | of | 1 |  |  |  | Supplier | PH Value
ACTION | TIME | TEMP | Liters | AMT | UNITS | Chemicals
WHISKERS | ASPER.ORJ.SAMPLER
HAND SAND
DESIZE |  | 40 |  | 1 | GRM | LAVA SPERSE
|  |  |  | 3 | GRM | ROLUX LSA
RINSE X3 | 2 |  |  | 1 | GRM | LUBRICANT
WATER FREE ENZYME WASHING |  |  |  | 15 | GRM | ASUCELL WF
|  |  |  | 200 | GRM | ASU WASH BOOSTER
RINSE X1 | 1 | 50
DRAIN | 1 | RT
WATER FREE ENZYME WASHING |  |  |  | 15 | GRM | ASUCELL WF
|  |  |  | 200 | GRM | ASU WASH BOOSTER
RINSE | 2 | RT
BLEACH |  | RT |  |  | K/G | HYPO
RINSE | 2 | RT |  |  | GRM | COSTIC SODA
BLEACH |  | RT |  |  | K/G | HYPO
RINSE | 2 | RT |  |  | GRM | COUSTIC SODA
NEUTRALIZATION | 5 | RT |  |  | GRM | PEROXIDE
RINSE | 2 | RT
EXTRACT&DRY
PP SPRAY |  |  |  | 20 | GRM | PERMENGANATE
|  |  |  | 200 | GRM | HYPO
|  |  |  | 800 | K/G | WATER
RINSE X1 | MON WASH KUPCS
2 MUNIT EXTRACT
MON WASH |  |  |  |  | GRM | PERMANGANAT
[5 empty] | GRM | HYPO
[5 empty] | K/G | KUPCS BOLL
[5 empty] | GRM | WATER
NEUTRALIZATION | 5 | RT |  |  | GRM | ROYACTIVEX KS
RINSE | 2 | RT
CLEAN UP |  | 55 |  |  | GRM | PEROXIDE
[5 empty] | GRM | NEAR CAND OP EXTRA
RINSE | 2 | RT
BIOPOLISHING |  | 55 |  |  | GRM | LAVA CELL BNG
[5 empty] | GRM | A.ACID. PH/55
RINSE | 2 | RT
WASH.TINT |  | 40 |  |  | M/L | BROWN GGL
[5 empty] | M/L | YELLOW
[5 empty] | M/L | BROWN BL
DRAIN |  |  |  |  | GRM | SALT
|  | ON SAME BATH |  |  |  | PH/4,5/5
SOFT |  | RT |  |  | K/G | ANTI OZON SOFT
EXTRACT & DRYER |  |  |  |  | GRM | SITRIC.ACID