## HR.000129
dcr
DATE | 2025-09-24 |  |  | FINISH NAME |  | HR.000129
FINISHER:CODE | HGUYS.5706 |  |  |  |  | DRYPROCESS.AND WET PROCES
MODEL:CODE | 331D2565
SAP CODE | 51311061 | [7 empty] | KAMEL
FABRIC:CODE | TWIN DRAGON:7675.J1-UB1
QUANTITY | 1 PCS
ROLL:CODE | ROLL:40169
FAB. WEIGHT
UNITS
TYPE MACHINE
DRYING TIME (Min.) :
COMMENTS:
WASH:SUPERVISOR:ASSEAM&FETAH
| E | of | 1 |  |  |  | Supplier | PH Value
ACTION | TIME | TEMP | Liters | AMT | UNITS | Chemicals
TACKING | WASH. COMMET. DRYPROCESS CANCELL
WASH |  | 50 |  |  | GRM | ALPHA AMYLASE-LAVA ZYME AEN 01 %2
[5 empty] | GRM | LUBRICANT %2
DRAIN | 1 |  |  |  | GRM | ROLUX LSA %3
WATER FREE ENZYME WASHING |  |  |  | 10 | GRM | ASUCELL WF
|  |  |  | 100 | GRM | ASU WASH BOOSTER
RINSE X1 | 1 | 50
DRAIN | 1 | RT
WATER FREE ENZYME WASHING |  |  |  | 10 | GRM | ASUCELL WF
|  |  |  | 100 | GRM | ASU WASH BOOSTER
RINSE X3 | 2 | RT
CLEAN UP |  | 40 |  |  | GRM | NEAR CAND OP EXTRA
RINSE | 2 | RT
BIOPOLISHING |  | 55 |  |  | GRM | LAVA CELL BNG
[5 empty] | GRM | A.ACID. PH/55
RINSE | 2 | RT
PH/4,5/5
SOFT |  | ON SAME BATH |  |  | K/G | ANTI OZON SOFT
EXTRACT & DRYER |  | RT |  |  | GRM | A.ACID
FINAL OZON %10. 1 MINT
LOCAL:TINT