## HR.000130
dcr
DATE | 2025-07-31 |  |  | FINISH NAME |  | HR.00130
FINISHER:CODE | LAGUNA 4064 |  |  |  |  | DRYPROCESS.AND WET PROCES
MODEL:CODE | S263550015 HR STRAIGHT
SAP CODE | SAP:51311250 | [7 empty] | KAMEL
FABRIC:CODE | LUCKY LS1014X
QUANTITY | 4 PCS
ROLL:CODE | ROLL:NUMBER:370583
FAB. WEIGHT
UNITS
TYPE MACHINE
DRYING TIME (Min.) :
COMMENTS:
WASH:SUPERVISOR:ASSEAM/AHMED SAYED
| E | of | 1 |  |  |  | Supplier | PH Value
ACTION | TIME | TEMP | Liters | AMT | UNITS | Chemicals
OZON %20 3 MUNITES | WASH ASPER SAMPLER
WHISKERS
HAND SAND
WASH |  | 50 |  | 5 | GRM | COUSTIC SODA
|  |  |  | 1 | GRM | ALPHA AMYLASE-LAVA ZYME AEN 01
|  |  |  | 3 | GRM | ROLUX LSA
|  |  |  | 5 | GRM | PEROXIDE
NEUTRALIZATION | 5 | RT |  |  | GRM | A.ACID
RINSE X2 | 2 | 50
DRAIN | 2
WATER FREE ENZYME WASHING |  |  |  | 10 | GRM | ASUCELL WF
|  |  |  | 150 | GRM | ASU WASH BOOSTER
RINSE X1 | 1 | 50
DRAIN | 1 | RT
WATER FREE ENZYME WASHING |  |  |  | 10 | GRM | ASUCELL WF
|  |  |  | 150 | GRM | ASU WASH BOOSTER
RINSE X3 | 2 | RT
BLEACH |  | RT |  |  | K/G | HYPO
RINSE | 2 | RT |  |  | GRM | COUSTIC SODA
NEUTRALIZATION | 5 | RT |  |  | GRM | ROYACTIVEX KS
RINSE | 2 | RT
EXTRACT&DRY
GRINDING
PP SPRAY |  |  |  | 10 | GRM | PERMENGANATE
|  |  |  | 200 | GRM | HYPO
RINSE X1 |  |  |  | 800 | GRM | WATER
MON WASH
MON WASH |  |  |  |  | GRM | PERMANGANAT
[5 empty] | GRM | HYPO
[5 empty] | K/G | KUPCS BOLL
[5 empty] | K/G | WATER
NEUTRALIZATION | 5 | RT |  |  | GRM | ROYACTIVEX KS
RINSE | 2 | RT
CLEAN UP |  | 55 |  |  | GRM | PEROXIDE
[5 empty] | GRM | NEAR CAND OP EXTRA
RINSE | 2 | RT
BIOPOLISHING |  | 55 |  |  | GRM | LAVA CELL BNG
[5 empty] | GRM | A.ACID. PH/55
RINSE | 2 | RT
WASH.TINT |  | 40 |  |  | M/L | BROWN GGL
[5 empty] | M/L | BROWN BL
DRAIN |  |  |  |  | GRM | SALT
ON SAME BATH
SOFT |  | RT |  |  | K/G | CATYONIC SOFT
EXTRACT & DRYER