## HR.000131
dcr
DATE | 2025-05-04 |  |  | FINISH NAME |  | HR.00131
FINISHER:CODE | HGUYS.5708 |  |  |  |  | DRYPROCESS.AND WET PROCES
MODEL:CODE | 331D2565
SAP CODE | HOMM021626 | [7 empty] | KAMEL
FABRIC:CODE | TWIN DRAGON CHINA 7075J1-BB1
QUANTITY | 5 PCS
ROLL:CODE | ROLL:NUMBER:1060631
FAB. WEIGHT
UNITS
TYPE MACHINE
DRYING TIME (Min.) :
COMMENTS:
WASH:SUPERVISOR:ASSEAM
| E | of | 1 |  |  |  | Supplier | PH Value
ACTION | TIME | TEMP | Liters | AMT | UNITS | Chemicals
HAND SAND | ASPER.ORJ.SAMPLER
TACKING
DESIZE |  | 50 |  | 1 | GRM | LAVA SPERSE
|  |  |  | 3 | GRM | ROLUX LSA
RINSE X3 | 2 |  |  | 1 | GRM | LUBRICANT
ENZYMES STONE |  | 40 |  | 2 | GRM | NEUTRAL.ENZYM.ROYA ZYME
|  |  |  | 5 | K/G | MINI STONE
|  |  |  | 5 | K/G | NEW STONE
RINSE | 2 | RT |  | 1 | GRM | LUBRICANT
CLEAN UP |  | 40 |  |  | GRM | NEAR CAND OP EXTRA
[5 empty] | GRM | PEROXIDE
RINSE | 2 | RT
EXTRACT & DRYER
HYPO/PP |  |  |  | 200 | GRM | HYPO
|  |  |  | 5 | GRM | PERMENGANATE
|  |  |  | 800 | GRM | WATER
NEUTRALIZATION | 5 | RT |  |  | GRM | ROYACTIVEX KS
RINSE |  | RT
BIOPOLISHING |  | 55 |  |  | GRM | LAVA CELL BNG
[5 empty] | GRM | A.ACID. PH/55
RINSE | 2 | RT
WASH.TINT |  | 40 |  |  | M/L | BROWN GGL
[5 empty] | M/L | BROWN BL
DRAIN |  |  |  |  | GRM | SALT
ON SAME BATH
SOFT |  | RT |  |  | K/G | CATYONIC SOFT
EXTRACT & DRYER