## HR.000132
dcr
DATE | 2025-04-29 |  |  | FINISH NAME |  | HR.000132
FINISHER:CODE | REDONDO_4533 OPT1 |  |  |  |  | DRYPROCESS.AND WET PROCES
MODEL:CODE | 355D3586
SAP CODE | 51311182 | [7 empty] | KAMEL
FABRIC:CODE | TCE VINA DENIM:SO 1100 SDK
QUANTITY | 1 PCS
ROLL:CODE | ROLL:1479292
FAB. WEIGHT
UNITS
TYPE MACHINE
DRYING TIME (Min.) :
COMMENTS:
| MID |  |  | WASH:SUPERVISOR:MODA/ASSEAM
| E | of | 1 |  |  |  | Supplier | PH Value
ACTION | TIME | TEMP | Liters | AMT | UNITS | Chemicals
WHISKERS | WASH ASPER TARGET
HAND SAND | WASH FOTO
GRINDING
DESIZE | 5 | 50 | 30 | 1 | GRM | LAVA SPERSE
|  |  |  | 3 | GRM | ROLUX.LSA
DRAIN | 1 |  |  | 1 | GRM | LUBRICANT
WATER FREE ENZYME WASHING | 20 |  |  | 3 | GRM | ASUCELL WF
RINSE X1 | 1 | 50 | 60 | 100 | GRM | ASU WASH BOOSTER
DRAIN
WATER FREE ENZYME WASHING | 25 |  |  | 3 | GRM | ASUCELL WF
RINSE X3 | 3 | RT | 60 | 100 | GRM | ASU WASH BOOSTER
WASH | 5 | RT | 30 | 100 | GRM | SODA ASH
RINSE X3 | 3 | RT
HYPO/BLEACH | 3 | RT | 30 | 1 | K/G | HYPO
RINSE X3 | 3 | RT |  | 50 | GRM | COUSTIC SODA
NEUTRALIZATION | 5 | 50 | 30 | 100 | GRM | ROYACTIVEX KS
RINSE X3 | 3 | RT | 60
CLEAN UP | 5 | 50 | 30 | 50 | GRM | NEAR CAND OP EXTRA
RINSE X3 | 3 | RT |  | 200 | GRM | PEROXIDE
EXTRACT & DRYER
HYPO/PP SPRAY
|  |  |  | 200 | GRM | HYPO
|  |  |  | 10 | GRM | PERMENGANATE
|  |  |  | 800 | GRM | WATER
RINSE X1
FULL&EXRACT
MON WASH
MON WASH | 20 |  |  | 2 | GRM | PERMANGANAT
|  |  |  | 50 | GRM | HYPO
|  |  |  | 3 | K/G | KUPCS BOLL
|  |  |  | 950 | K/G | WATER
NEUTRALIZATION | 5 | RT | 30 | 100 | GRM | ROYACTIVEX KS
RINSE X3 | 3 | RT | 60
CLEAN UP | 5 | 55 | 30 | 200 | GRM | PEROXIDE
|  |  |  | 50 | GRM | NEAR CAND OP EXTRA
RINSE | 2 | RT | 60
BIOPOLISHING | 7 | 55 | 30 | 40 | GRM | LAVA CELL BNG
|  |  | 60 | 30 | GRM | A.ACID. PH/55
RINSE | 2 | RT
WASH.TINT | 5 | 40 | 30 | 15 | M/L | BROWN GGL
|  |  |  | 2 | M/L | YELLOW
|  |  |  | 1 | M/L | Turquoise
DRAIN |  |  |  | 200 | GRM | SALT
|  | ON SAME BATH |  |  |  | PH/4,5/5
SOFT | 4 | 35 | 30 | 2 | GRM | NEARSopht/WO3
EXTRACT & DRYER |  |  |  | 10 | GRM | A.ACID. PH/5