## HR.000133
dcr
DATE | 2025-04-29 |  |  | FINISH NAME |  | HR.000133
FINISHER:CODE | SHELL BEACH WASH |  |  |  |  | DRYPROCESS.AND WET PROCES
MODEL:CODE | 355D3586
SAP CODE | 51311176 | [7 empty] | KAMEL
FABRIC:CODE | TCE VINA DENIM:SO 1100 SDK
QUANTITY | 1 PCS
ROLL:CODE | ROLL:147292
FAB. WEIGHT
UNITS
TYPE MACHINE
DRYING TIME (Min.) :
COMMENTS:
| MID |  |  | WASH:SUPERVISOR:MODA/ASSEAM
| E | of | 1 |  |  |  | Supplier | PH Value
ACTION | TIME | TEMP | Liters | AMT | UNITS | Chemicals
WHISKERS | WASH ASPER TARGET
HAND SAND | WASH FOTO
GRINDING
COUSTIC. CLEAN UP |  | 50 |  |  | K/G | PEROXIDE
[5 empty] | GRM | LAVA SPERSE
RINSE | 2 | RT |  |  | GRM | COUSTIC SODA
COMBO ENZYM |  | 40 |  | 2 | GRM | NEUTRAL.ENZYMROYA ZYME
|  |  |  | 1 | GRM | ROCELL NTE NEUTRAL ENZYM
RINSE | 2 | RT |  | 1 | GRM | ROSPERSE
HYPO/BLEACH |  | RT |  |  | GRM | HYPO
RINSE | 2 | RT |  |  | GRM | COUSTIC SODA
NEUTRALIZATION |  | RT |  |  | GRM | PEROXIDE
RINSE | 2 | RT
EXTRACT FULL | RANDOM TOWEL
RANDOM/BLEACH |  |  |  |  | K/G | HYPO
[5 empty] | GRM | PERMENGANATE
[5 empty] | GRM | TOWEL
[5 empty] | K/G | WATER
NEUTRALIZATION | 5 | RT |  |  | GRM | ROYACTIVEX KS
RINSE | 2 | RT
CLEAN UP |  | 50 |  |  | GRM | NEAR CAND OP EXTRA
RINSE X3 |  |  |  |  | GRM | PEROXIDE
WASH.TINT |  | 40 |  |  | M/L | BROWN GGL
[5 empty] | M/L | YELLOW
DRAIN |  |  |  |  | GRM | SALT
WASH SOFT |  | 35 |  |  | GRM | NEARSopht/WO3
EXTRACT&DRY |  |  |  |  | GRM | A.ACID. PH/5