## HR.000134
dcr
DATE | 2025-09-13 |  |  | FINISH NAME |  | HR.000134
FINISHER:CODE | CAMBRIA_4501 |  |  |  |  | DRYPROCESS.AND WET PROCES
MODEL:CODE | 355D3586
SAP CODE | 51311176 | [7 empty] | KAMEL
FABRIC:CODE | TCE VINA DENIM:SO 1100 SDK
QUANTITY | 1 PCS
ROLL:CODE | ROLL:147292
FAB. WEIGHT
UNITS
TYPE MACHINE
DRYING TIME (Min.) :
COMMENTS:
| MID |  |  | WASH:SUPERVISOR:ASSEAM/AHMED SAYED
| E | of | 1 |  |  |  | Supplier | PH Value
ACTION | TIME | TEMP | Liters | AMT | UNITS | Chemicals
WHISKERS | WASH ASPER TARGET
HAND SAND | WASH FOTO
GRINDING
COUSTIC. CLEAN UP |  | 50 |  |  | K/G | PEROXIDE
[5 empty] | GRM | LAVA SPERSE
RINSE | 2 | RT |  |  | GRM | COUSTIC SODA
NEUTRALIZATION | 5 | RT |  |  | GRM | A.ACID
RINSE X2 | 2 | RT
DRAIN | 1
WATER FREE ENZYME WASHING |  |  |  | 5 | GRM | ASUCELL WF
RINSE X1 | 1 | 50 |  | 150 | GRM | ASU WASH BOOSTER
DRAIN
WATER FREE ENZYME WASHING |  |  |  | 5 | GRM | ASUCELL WF
RINSE X2 | 2 |  |  | 150 | GRM | ASU WASH BOOSTER
WASH |  | RT |  |  | GRM | SODA ASH
RINSE X3
HYPO/BLEACH |  | RT |  |  | GRM | HYPO
RINSE | 2 | RT |  |  | GRM | COUSTIC SODA
NEUTRALIZATION |  | RT |  |  | GRM | PEROXIDE
RINSE | 2 | RT
CLEAN UP |  | 50 |  |  | GRM | NEAR CAND OP EXTRA
RINSE X3 |  |  |  |  | GRM | PEROXIDE
EXTRACT & DRYER
HYPO/PP |  |  |  | 200 | GRM | HYPO
|  |  |  | 5 | GRM | PERMENGANATE
|  |  |  | 800 | GRM | WATER
RANDOM BLEACH
RANDOM BLEACH |  |  |  |  | GRM | PERMANGANAT
[5 empty] | GRM | AKTIAVTOR
[5 empty] | K/G | TOWEL
[5 empty] | K/G | WATER
NEUTRALIZATION | 5 | RT |  |  | GRM | ROYACTIVEX KS
RINSE |  | RT
CLEAN UP |  | 55 |  |  | GRM | PEROXIDE
[5 empty] | GRM | NEAR CAND OP EXTRA
RINSE | 2 | RT
BIOPOLISHING |  | 55 |  |  | GRM | LAVA CELL BNG
[5 empty] | GRM | A.ACID. PH/55
RINSE | 2 | RT
WASH.TINT |  | 40 |  |  | M/L | BROWN GGL
[5 empty] | M/L | YELLOW
DRAIN |  |  |  |  | GRM | SALT
WASH SOFT |  | 35 |  |  | GRM | NEARSopht/WO3
EXTRACT&DRY |  |  |  |  | GRM | A.ACID. PH/5