## HR.000135
dcr
DATE | 2025-05-05 |  |  | FINISH NAME |  | HR.000135
FINISHER:CODE | LA JOLLA_4935 |  |  |  |  | DRYPROCESS.AND WET PROCES
MODEL:CODE | 355D3586
SAP CODE | 51311176 | [7 empty] | KAMEL
FABRIC:CODE | TCE VINA DENIM:SO 1100 SDK
QUANTITY | 1 PCS
ROLL:CODE | ROLL:1479292
FAB. WEIGHT
UNITS
TYPE MACHINE
DRYING TIME (Min.) :
COMMENTS:
| MID |  |  | WASH:SUPERVISOR:MODA/ASSEAM
| E | of | 1 |  |  |  | Supplier | PH Value
ACTION | TIME | TEMP | Liters | AMT | UNITS | Chemicals
WASH ASPER TARGET
DESIZE |  | 50 |  | 1 | GRM | LAVA SPERSE
|  |  |  | 3 | GRM | ROLUX.LSA
RINSE X2 |  |  |  | 1 | GRM | LUBRICANT
PROCESS LASER AKTIVATOR | 10 |  |  |  | GRM | LAVA CON LSB. %25
DRAIN&OPEN | 5 |  |  |  | GRM | LAVA CON LAC. %5
EXTRACT&DRY. (3 MINT |  |  |  |  | GRM | WATER %70
DRY:TEMP. C. 60
EXTRACT&DRY
LASER.WHISKER
LASER HANSAD
RINSEX1 | 1 | 50
WATER FREE ENZYME WASHING |  |  | 10 | 30 | GRM | LAVA CELL NSY
|  |  |  | 5 | K/G | NEW STONE
RINSE | 2 | 50 |  | 200 | GRM | KKT POWDER
HYPO/BLEACH |  | 45 |  |  | GRM | COSTIC SODA
RINSE | 2 | RT |  |  | K/G | HYPO
NEUTRALIZATION | 5 | RT |  |  | GRM | ROYACTIVEX KS
RINSE | 2 | RT
EXTRACT&DRY
GRINDING
HYPO/PP |  |  |  | 200 | GRM | HYPO
|  |  |  | 10 | GRM | PERMENGANATE
2 MUNITES EXTRACT |  |  |  | 800 | GRM | WATER
MON WASH
MON WASH |  |  |  |  | GRM | PERMANGANAT
[5 empty] | GRM | HYPO
[5 empty] | K/G | NEW STONE
[5 empty] | K/G | WATER
NEUTRALIZATION | 5 | RT |  |  | GRM | ROYACTIVEX KS
RINSE |  | RT
CLEAN UP |  | 55 |  |  | GRM | PEROXIDE
[5 empty] | GRM | NEAR CAND OP EXTRA
RINSE | 2 | RT
BIOPOLISHING |  | 55 |  |  | GRM | LAVA CELL BNG
[5 empty] | GRM | A.ACID. PH/55
RINSE | 2 | RT
WASH.TINT |  | 40 |  |  | M/L | BROWN GGL
[5 empty] | M/L | YELLOW
[5 empty] | M/L | ORANG
DRAIN |  |  |  |  | GRM | SALT
|  | ON SAME BATH |  |  |  | PH/4,5/5
SOFT |  | 35 |  |  | K/G | ANTI OZON SOFT
EXTRACT & DRYER | [5 empty] | A.ACID
FINAL DAMAGE