## HR.000139
dcr
DATE | 2025-08-11 |  |  | FINISH NAME |  | HR.000139
FINISHER:CODE | HJORTS016 |  |  |  |  | DRYPROCESS.AND WET PROCES
MODEL:CODE | S263280011
SAP CODE | SAP:513111234 | [7 empty] | KAMEL
FABRIC:CODE | TWIN DRAGON.7075J1-UB1
QUANTITY | 1 PCS
ROLL:CODE | ROLL:NUMBER:20765-110940
FAB. WEIGHT
UNITS
TYPE MACHINE
DRYING TIME (Min.) :
COMMENTS:
| MID |  |  | WASH:SUPERVISOR/ASSEAM/FETAH
| E | of | 1 |  |  |  | Supplier | PH Value
ACTION | TIME | TEMP | Liters | AMT | UNITS | Chemicals
HAND SAND | WASH ASPER TARGET
TACKING
WASH |  | 50 |  | 1 | GRM | LAVA SPERSE
|  |  |  | 2 | G/L | ALPHA AMYLASE-LAVA ZYME AEN 01
DRAIN | 2
WATER FREE ENZYME WASHING |  |  |  | 5 | GRM | ASV CVLL
|  |  |  | 150 | GRM | ASU WASH BOOSTER
RINSE X1 | 1 | 50
DRAIN
WATER FREE ENZYME WASHING |  |  |  | 5 | GRM | ASV CVLL
|  |  |  | 150 | GRM | ASU WASH BOOSTER
RINSE X2 | 2 | RT
HYPO/BLEACH |  | RT |  |  | GRM | HYPO
RINSE | 2 | RT |  |  | GRM | COUSTIC SODA
NEUTRALIZATION |  | RT |  |  | GRM | ROYACTIVEX KS
RINSE | 2 | RT
EXTRACT & DRYER
HYPO/PP |  |  |  | 5 | GRM | PERMENGANATE
|  |  |  | 200 | GRM | HYPO
|  |  |  | 800 | GRM | WATER
RINSE X1 | 1 | RT
2 MUNITES EXTRACT | MON WASH POWDER
[5 empty] | GRM | KKT POWDER
[5 empty] | GRM | ASUMAGIC 225
NEUTRALIZATION | 5 | 50 |  |  | GRM | ROYACTIVEX KS
RINSE X3 | 2 | RT
CLEAN UP |  | 50 |  |  | GRM | PEROXIDE
RINSE |  | RT |  |  | GRM | NEAR CAND OP EXTRA
BIOPOLISHING |  | 55 |  |  | GRM | LAVA CELL BNG
[5 empty] | GRM | A.ACID. PH/55
RINSE | 2 | RT
WASH.TINT |  | 45 |  |  | M/L | BROWN GGL
[5 empty] | M/L | BROWN BL
[5 empty] | M/L | YELLOW
DRAIN |  |  |  |  | GRM | SALT
EXTRACT&DRY
LASER SCORPION
WASH SOFT |  | 35 |  |  | K/G | CATYONIC SOFT
EXTRACT&DRY