## HR.000142
dcr
DATE | 2025-05-22 |  |  | FINISH NAME |  | HR.00143
FINISHER:CODE | HGUYS5626 OPT2 |  |  |  |  | DRYPROCESS.AND WET PROCES
MODEL:CODE | 328T2269
SAP CODE | SAP:51311183 | [7 empty] | KAMEL
FABRIC:CODE | TWIN DRAGON.7075J1-UB1
QUANTITY | 1 PCS
ROLL:CODE | ROLL:NUMBER:70814
FAB. WEIGHT
UNITS
TYPE MACHINE
DRYING TIME (Min.) :
COMMENTS:
WASH:SUPERVISOR:ASSEAM
| E | of | 1 |  |  |  | Supplier | PH Value
ACTION | TIME | TEMP | Liters | AMT | UNITS | Chemicals
HAND SAND | ASPER.ORJ.SAMPLER
DESIZE |  | 50 |  | 1 | GRM | LAVA SPERSE
|  |  |  | 2 | GRM | ROLUX LSA
RINSE X3 | 2 |  |  | 1 | GRM | LUBRICANT
ENZYMES STONE |  | 40 |  | 2 | GRM | NEUTRAL.ENZYM.ROYA ZYME
|  |  |  | 10 | K/G | NEW STONE
|  |  |  | 1 | GRM | LAVA SPERSE
RINSE | 2 | RT |  | 2 | GRM | LUBRICANT
HYPO/BLEACH |  | RT |  |  | GRM | HYPO
RINSE | 2 | RT |  |  | GRM | COUSTIC SODA
HYPO/BLEACH |  | RT |  |  | GRM | HYPO
RINSE | 2 | RT |  |  | GRM | COUSTIC SODA
NEUTRALIZATION | 5 | 50 |  |  | GRM | ROYACTIVEX KS
RINSE | 2 | RT
RINSE X1 | CLOSE MACHINE
2 MINT FULL EXTRACT |  |  |  |  | GRM | NEAR.BLEACH.AW G
SNOW-WASH |  |  |  |  | GRM | NEAR.BLEACH.AW
RINSE X1
NEUTRALIZATION | 5 | 50 |  |  | GRM | BISULFIT
RINSE | 2 | RT |  |  | GRM | A.ACID
CLEAN UP |  | 60 |  |  | GRM | PEROXIDE
[5 empty] | GRM | NEAR CAND OP EXTRA
RINSE | 2 | RT
EXTRACT&DRY
GRINDING
PP SPRAY |  |  |  | 5 | GRM | PERMENGANATE
|  |  |  | 200 | GRM | HYPO
|  |  |  | 800 | K/G | WATER
NEUTRALIZATION | 5 | RT |  |  | GRM | ROYACTIVEX KS
RINSE | 2 | RT
BIOPOLISHING |  | 55 |  |  | GRM | LAVA CELL BNG
[5 empty] | GRM | A.ACID. PH/55
RINSE | 2 | RT
|  | ON SAME BATH |  |  |  | PH/4,5/5
SOFT |  | RT |  |  | K/G | ANTI OZON SOFT
EXTRACT & DRYER |  |  |  |  | GRM | A.ACID