## HR.000148
dcr
DATE | 2025-06-28 |  |  | FINISH NAME |  | HR.000148
FINISHER:CODE | SAN DIEGO_5046 |  |  |  |  | DRYPROCESS.AND WET PROCES
MODEL:CODE | S263550023
SAP CODE | SAP:51311225 | [7 empty] | KAMEL
FABRIC:CODE | TCE:VINA DENIM SO 1100 SDK
QUANTITY | 1 PCS
ROLL:CODE | ROLL:NUMBER:148941
FAB. WEIGHT
UNITS
TYPE MACHINE
DRYING TIME (Min.) :
COMMENTS:
| MID |  |  | WASH:SUPERVISOR:ASSEAM
| E | of | 1 |  |  |  | Supplier | PH Value
ACTION | TIME | TEMP | Liters | AMT | UNITS | Chemicals
WHISKERS | WASH ASPER ORJ COMMNET?
HAND SAND
TACKING
WASH |  | 50 |  | 1 | GRM | LAVA SPERSE
|  |  |  | 1 | G/L | ALPHA AMYLASE-LAVA ZYME AEN 01
DRAIN | 2
WATER FREE ENZYME WASHING |  |  |  | 10 | GRM | ASV CVLL
|  |  |  | 150 | GRM | ASU WASH BOOSTER
RINSE X2 | 2 | RT
BLEACH |  | RT |  |  | K/G | HYPO
RINSE | 2 | RT |  |  | GRM | COUSTIC SODA
BLEACH |  | RT |  |  | K/G | HYPO
RINSE | 2 | RT |  |  | GRM | COUSTIC SODA
NEUTRALIZATION | 5 | RT |  |  | GRM | ROYACTIVEX KS
RINSE | 2 | RT
CLEAN UP |  | 55 |  |  | GRM | PEROXIDE
[5 empty] | GRM | COISTIC SODA
[5 empty] | GRM | NEAR CAND OP EXTRA
RINSE | 2 | RT
EXTRACT&DRY
PP SPRAY |  |  |  | 10 | GRM | PERMENGANATE
|  |  |  | 200 | GRM | HYPO
|  |  |  | 800 | GRM | WATER
NEUTRALIZATION | 5 | RT |  |  | GRM | ROYACTIVEX KS
RINSE | 2 | RT
BIOPOLISHING |  | 55 |  |  | GRM | LAVA CELL BNG
[5 empty] | GRM | A.ACID. PH/55
RINSE | 2 | RT
WASH.TINT |  | 40 |  |  | M/L | BROWN GGL
[5 empty] | M/L | YELLOW
[5 empty] | M/L | ORANGE
DRAIN |  |  |  |  | K/G | SALT
|  | ON SAME BATH |  |  |  | PH/4,5/5
SOFT |  | RT |  |  | K/G | ANTI OZON SOFT
EXTRACT & DRYER |  |  |  |  | GRM | A.ACID