## HR.000149
dcr
DATE | 2026-03-11 |  |  | FINISH NAME |  | HR.000149
FINISHER:CODE | HGUYS5685 |  |  |  |  | DRYPROCESS.AND WET PROCES
MODEL:CODE | S263310007
SAP CODE | SAP:51311249 | [7 empty] | KAMEL
FABRIC:CODE | TWIN DRAGON 7075J1-UB1
QUANTITY | 5 PCS
ROLL:CODE | ROLL:NUMBER:110807
FAB. WEIGHT
UNITS
TYPE MACHINE
DRYING TIME (Min.) :
COMMENTS:
| MID |  |  | WASH:SUPERVISOR:FETAH
| E | of | 1 |  |  |  | Supplier | PH Value
ACTION | TIME | TEMP | Liters | AMT | UNITS | Chemicals
HAND SAND | WASH ASPER TARGED
WASH | 8 | 50 | 100 | 50 | GRM | LAVA SPERSE %0,5
|  |  |  | 200 | GRM | ROLUX LSA %2
|  |  |  | 200 | GRM | ALPHA AMYLASE-LAVA ZYME AEN 01 %2
DRAIN | 1 | RT
WATER FREE ENZYME WASHING | 35 |  |  | 1 | GRM | ASUCELL WF
|  |  |  | 100 | GRM | ASU WASH BOOSTER
RINSE X2 | 2 | RT | 150
BLEACH | 5 | RT | 100 | 5 | K/G | HYPO
RINSE | 2 | RT | 150 | 50 | GRM | COUSTIC SODA
BLEACH | 5 | RT | 100 | 5 | K/G | HYPO
RINSE X2 | 2 | RT | 150 | 50 | GRM | COUSTIC SODA
NEUTRALIZATION | 5 | RT | 100 | 100 | GRM | ROYACTIVEX KS
RINSE X2 | 2 | RT | 150
GRINDING
EXTRACT&DRY
PP SPRAY |  |  |  | 10 | GRM | PERMENGANATE
|  |  |  | 200 | GRM | HYPO
RINSE X1 |  |  |  | 800 | GRM | WATER
RINSE X1
2 MUNITES EXTRACT | MON WASH KUPCS
KUPCS PROCESS | 20 |  |  | 1 | GRM | PERMANGANAT
|  |  |  | 50 | GRM | HYPO
|  |  |  | 950 | GRM | WATER
|  |  |  | 2 | K/G | KUPCS BOLL
NEUTRALIZATION | 5 | 50 | 100 | 100 | GRM | ROYACTIVEX KS
RINSE X2 | 2 | RT | 150 | 100 | GRM | NEAR CAND OP EXTRA
BIOPOLISHING | 10 | 55 | 100 | 100 | GRM | LAVA CELL BNG
|  |  |  | 50 | GRM | A.ACID. PH/55
RINSE X2 | 2 | RT | 150
WASH.TINT | 5 | 40 | 100 | 5 | M/L | BROWN GGL
|  |  |  | 5 | M/L | BROWN BL
DRAIN |  |  |  | 1 | K/G | SALT
|  | ON SAME BATH |  |  |  | PH/4,5/5
SOFT | 3 | RT | 100 | 2 | K/G | ANTI OZON SOFT
EXTRACT & DRYER |  |  |  | 50 | GRM | A.ACID