## HR.000150
dcr
DATE | 2025-10-07 |  |  | FINISH NAME |  | HR.000150
FINISHER:CODE | DELMAR_4885 |  |  |  |  | DRYPROCESS.AND WET PROCES
MODEL:CODE | S263550022 HR FLARE
SAP CODE | SAP:51311251 | [7 empty] | KAMEL
FABRIC:CODE | LUCKY:LS1014X
QUANTITY | 1 PCS
ROLL:CODE | ROLL:NUMBER:371583
FAB. WEIGHT
UNITS
TYPE MACHINE
DRYING TIME (Min.) :
COMMENTS:
| MID |  |  | WASH:SUPERVISOR:ASSEAM&FETAH
| E | of | 1 |  |  |  | Supplier | PH Value
ACTION | TIME | TEMP | Liters | AMT | UNITS | Chemicals
HAND SAND | WASH ASPER SAMPLER
DESIZE |  | 45 |  |  | GRM | ALPHA AMYLASE-LAVA ZYME AEN 01 %3
[5 empty] | GRM | LUBRICANT %2
DRAIN | 1 |  |  |  | GRM | ROLUX LSA %3
WATER FREE ENZYME WASHING |  |  |  | 1 | GRM | ASUCELL WF
|  |  |  | 100 | GRM | ASU WASH BOOSTER
RINSE X1 | 1 | 50
DRAIN | 1 | RT
WATER FREE ENZYME WASHING |  |  |  | 1 | GRM | ASUCELL WF
|  |  |  | 100 | GRM | ASU WASH BOOSTER
RINSE X3 | 2 | RT
WASH CLEAN UP |  | 40 |  |  | GRM | SODA ASH %2
RINSE X3 | 3 | RT |  |  | GRM | DISPERS %0,5
BLEACH |  | RT |  |  | K/G | HYPO
RINSE | 2 | RT |  |  | GRM | COUSTIC SODA
NEUTRALIZATION | 5 | RT |  |  | GRM | ROYACTIVEX KS
RINSE X3 | 2 | RT
SULFUR BLEACH |  | 65 |  |  | GRM | LAVA CON CSB POWDER %5
RINSE X3 |  |  |  |  | GRM | PEROXIDE. %5
EXTRACT&DRY | OZON%20 2 MUNITES
PP SPRAY |  |  |  | 10 | GRM | PERMENGANATE
|  |  |  | 200 | GRM | HYPO
RINSE X1 |  |  |  | 800 | GRM | WATER
NEUTRALIZATION | 5 | 50 |  |  | GRM | ROYACTIVEX KS
RINSE X3 | 2 | RT |  |  | GRM | NEAR CAND OP EXTRA
WASH.TINT |  | 40 |  |  | M/L | BROWN GGL
[5 empty] | M/L | BROWN BL
DRAIN |  |  |  |  | K/G | SALT
SOFT |  | RT |  |  | K/G | ANTI OZON SOFT
EXTRACT & DRYER