## HR.000150
dcr
DATE | 2025-09-01 |  |  | FINISH NAME |  | HR.000151
FINISHER:CODE | REDONDO_4533 OPT2 |  |  |  |  | DRYPROCESS.AND WET PROCES
MODEL:CODE | S263550022 HR FLARE
SAP CODE | SAP:51311252 | [7 empty] | KAMEL
FABRIC:CODE | LUCKY:LS1014X
QUANTITY | 1 PCS
ROLL:CODE | ROLL:NUMBER:371583
FAB. WEIGHT
UNITS
TYPE MACHINE
DRYING TIME (Min.) :
COMMENTS:
| MID |  |  | WASH:SUPERVISOR:ASSEAM/AHMED SAYED
| E | of | 1 |  |  |  | Supplier | PH Value
ACTION | TIME | TEMP | Liters | AMT | UNITS | Chemicals
OZON %20 3 MUNITES | WASH ASPER SAMPLER
WHISKERS
HAND SAND
WASH |  | 50 |  | 2 | GRM | ALPHA AMYLASE-LAVA ZYME AEN 01
|  |  |  | 3 | GRM | ROLUX LSA
DRAIN |  |  |  | 1 | GRM | DISPERS
WATER FREE ENZYME WASHING |  |  |  | 2 | GRM | ASUCELL WF
|  |  |  | 100 | GRM | ASU WASH BOOSTER
RINSE X1 | 1 | 50
DRAIN | 1 | RT
WATER FREE ENZYME WASHING |  |  |  | 2 | GRM | ASUCELL WF
|  |  |  | 100 | GRM | ASU WASH BOOSTER
RINSE X3 | 2 | RT
SULFUR BLEACH |  | 65 |  |  | GRM | LAVA CON CSB POWDER %5
RINSE X3 |  |  |  |  | GRM | PEROXIDE. %5
EXTRACT&DRY
PP SPRAY |  |  |  | 10 | GRM | PERMENGANATE
|  |  |  | 200 | GRM | HYPO
RINSE X1 |  |  |  | 800 | GRM | WATER
NEUTRALIZATION | 5 | 50 |  |  | GRM | ROYACTIVEX KS
RINSE X3 | 2 | RT |  |  | GRM | NEAR CAND OP EXTRA
CLEAN UP |  | RT |  |  | GRM | NEARWASH ECO CLEAN
[5 empty] | GRM | A.ACID
RINSE X3 | 2 | RT
BIOPOLISHING |  | 55 |  |  | GRM | LAVA CELL BNG
[5 empty] | GRM | A.ACID. PH/55
RINSE | 2 | RT
WASH.TINT |  | 40 |  |  | M/L | BROWN GGL
[5 empty] | M/L | YELLOW
[5 empty] | M/L | ORANG
[5 empty] | GRM | SALT
DRAIN |  |  |  |  | GRM | SALT
|  | ON SAME BATH |  |  |  | PH/4,5/5
SOFT |  | RT |  |  | K/G | ANTI OZON SOFT
EXTRACT & DRYER |  |  |  |  | GRM | A.ACID