## HR.000153
dcr
DATE | 2025-08-11 |  |  | FINISH NAME |  | HR.000153
FINISHER:CODE | HGUYS 5816 |  |  |  |  | DRYPROCESS.AND WET PROCES
MODEL:CODE | SP263310006 BAGGY
SAP CODE | SAP:51311236-A | [7 empty] | KAMEL
FABRIC:CODE | TWIN DRAGON:7075J1 UB1
QUANTITY | 1 PCS
ROLL:CODE | ROLL:NUMBER:20765-110940
FAB. WEIGHT
UNITS
TYPE MACHINE
DRYING TIME (Min.) :
COMMENTS:
| MID/DARK |  |  | WASH:SUPERVISOR:ASSEAM/FETAH
| E | of | 1 |  |  |  | Supplier | PH Value
ACTION | TIME | TEMP | Liters | AMT | UNITS | Chemicals
WHISKERS | WASH ASPER SAMPLER
HAND SAND
WASH |  | 50 |  | 5 | GRM | COUSTIC SODA
|  |  |  | 1 | GRM | ALPHA AMYLASE-LAVA ZYME AEN 01
|  |  |  | 3 | GRM | ROLUX LSA
|  |  |  | 5 | GRM | PEROXIDE
NEUTRALIZATION | 5 | RT |  |  | GRM | A.ACID
RINSE X2 | 2 | 50
DRAIN | 2
WATER FREE ENZYME WASHING |  |  |  | 5 | GRM | ASUCELL WF
|  |  |  | 150 | GRM | ASU WASH BOOSTER
RINSE X1 | 1 | 50
CLEAN UP |  | 50 |  |  | GRM | PEROXIDE
RINSE |  | RT |  |  | GRM | NEAR CAND OP EXTRA
EXTRACT&DRY
GRINDING
PP SPRAY |  |  |  | 10 | GRM | PERMENGANATE
|  |  |  | 200 | GRM | HYPO
RINSE X1 |  |  |  | 800 | GRM | WATER
NEUTRALIZATION | 5 | 50 |  |  | GRM | ROYACTIVEX KS
RINSE X3 | 2 | RT |  |  | GRM | NEAR CAND OP EXTRA
BIOPOLISHING |  | 55 |  |  | GRM | LAVA CELL BNG
[5 empty] | GRM | A.ACID. PH/55
RINSE | 2 | RT
WASH.TINT |  | 40 |  |  | M/L | BROWN GGL
[5 empty] | M/L | YELLOW
[5 empty] | M/L | BROWN BL
[5 empty] | GRM | SALT
DRAIN |  |  |  |  | GRM | SALT
ON SAME BATH
SOFT |  | 35 |  |  | K/G | CATYONIC SOFT
EXTRACT & DRYER |  |  |  |  | GRM | ROYAL.HDF.HIDROFILIK SILICON