## HR.000154
dcr
DATE | 2025-08-11 |  |  | FINISH NAME |  | HR.000154
FINISHER:CODE | HGUYS 5817 |  |  |  |  | DRYPROCESS.AND WET PROCES
MODEL:CODE | SP26331006 BAGGY
SAP CODE | SAP:51311236-A | [7 empty] | KAMEL
FABRIC:CODE | TWIN DRAGON:7975J1 UB1
QUANTITY | 1 PCS
ROLL:CODE | ROLL:NUMBER:20765/110940
FAB. WEIGHT
UNITS
TYPE MACHINE
DRYING TIME (Min.) :
COMMENTS:
| LIGHT |  |  | WASH:SUPERVISOR:ASSEAM&FETAH
| E | of | 1 |  |  |  | Supplier | PH Value
ACTION | TIME | TEMP | Liters | AMT | UNITS | Chemicals
WASH ASPER COMMENT TARGET
WASH |  | 50 |  | 5 | GRM | COUSTIC SODA
|  |  |  | 1 | GRM | DISPERS
|  |  |  | 3 | GRM | ROLUX LSA
|  |  |  | 5 | GRM | PEROXIDE
NEUTRALIZATION | 3 | RT |  |  | GRM | A.ACID
RINSE X2 | 2 | 50
DRAIN | 1 | RT
WATER FREE ENZYME WASHING |  |  |  | 5 | GRM | ASV CVLL
|  |  |  | 150 | GRM | ASU WASH BOOSTER
RINSE X2 | 2 | 50
DRAIN | 1
WATER FREE ENZYME WASHING |  |  |  | 5 | GRM | ASV CVLL
|  |  |  | 150 | GRM | ASU WASH BOOSTER
RINSE X2 | 2 | RT
BLEACH |  | RT |  |  | K/G | HYPO
RINSE | 2 | RT |  |  | GRM | COUSTIC SODA
BLEACH |  | RT |  |  | K/G | HYPO
RINSE | 2 | RT |  |  | GRM | COUSTIC SODA
NEUTRALIZATION | 5 | RT |  |  | GRM | ROYACTIVEX KS
RINSE | 2 | RT
2 MUNITES EXTRACT | MON WASH POWDER
[5 empty] | GRM | KKT POWDER
[5 empty] | GRM | ROOXI MOON
NEUTRALIZATION | 5 | 50 |  |  | GRM | BUSILFIT
RINSE X3 | 2 | RT |  |  | GRM | A,ACID
CLEAN UP |  | 50 |  |  | GRM | PEROXIDE
RINSE |  | RT |  |  | GRM | NEAR CAND OP EXTRA
BIOPOLISHING |  | 55 |  |  | GRM | LAVA CELL BNG
[5 empty] | GRM | A.ACID. PH/55
RINSE | 2 | RT
|  | ON SAME BATH |  |  |  | PH/4,5/5
SOFT |  | RT |  |  | K/G | ANTI OZON SOFT
EXTRACT & DRYER |  |  |  |  | GRM | A.ACID