## HR.000155
dcr
DATE | 2025-09-07 |  |  | FINISH NAME |  | HR.000155
FINISHER:CODE | HJORTS 011 |  |  |  |  | DRYPROCESS.AND WET PROCES
MODEL:CODE | S263280011
SAP CODE | SAP:51311235-B | [7 empty] | KAMEL
FABRIC:CODE | TWIN DRAGON:7075J1 BB1
QUANTITY | 1 PCS
ROLL:CODE | ROLL:NUMBER:1030905
FAB. WEIGHT
UNITS
TYPE MACHINE
DRYING TIME (Min.) :
COMMENTS:
| LIGHT |  |  | WASH:SUPERVISOR:ASSEAM/FETAH
| E | of | 1 |  |  |  | Supplier | PH Value
ACTION | TIME | TEMP | Liters | AMT | UNITS | Chemicals
WHISKERS | WASH ASPER SAMPLER
HAND SAND
TACKING
WASH | 10 | 50 | 40 | 1 | GRM | LAVA SPERSE
|  |  |  | 2 | GRM | LUBRICANT
|  |  |  | 2 | GRM | ALPHA AMYLASE-LAVA ZYME AEN 01
DRAIN | 1
فك التاكينج بعد 25 دقيقة
WATER FREE ENZYME WASHING | 40 |  |  | 10 | GRM | ASUCELL WF
|  |  |  | 150 | GRM | ASU WASH BOOSTER
RINSE X1 | 1 | 50 | 60
WASH | 15 | 50 | 40 | 5 | GRM | COUSTIC SODA
|  |  |  | 3 | GRM | ROLUX LSA
RINSE X2 | 2 | RT | 60 | 5 | GRM | PEROXIDE
NEUTRALIZATION | 3 | RT | 40 | 40 | GRM | A.ACID
RINSE X2 | 2 | RT | 60
EXTRACT&DRY
PP SPRAY |  |  |  | 5 | GRM | PERMENGANATE
|  |  |  | 200 | GRM | HYPO
RINSE X1 |  |  |  | 800 | GRM | WATER
RINSE X1 | 1
2 MUNITES EXTRACT | MON WASH
| 15 |  |  | 2 | GRM | PERMANGANAT
|  |  |  | 3 | K/G | KUPCS
|  |  |  | 1 | K/G | WATER
NEUTRALIZATION | 5 | 50 | 40 | 100 | GRM | ROYACTIVEX KS
RINSE X3 | 3 | RT | 60
CLEAN UP | 5 | 50 | 40 | 500 | GRM | PEROXIDE
RINSE X3 | 3 | RT | 60 | 100 | GRM | NEAR CAND OP EXTRA
|  | ON SAME BATH |  |  |  | PH/4,5/5
SOFT | 3 | RT | 40 | 2 | K/G | ANTI OZON SOFT
EXTRACT & DRYER |  |  |  | 30 | GRM | A.ACID