## HR.000158
dcr
DATE | 2025-09-05 |  |  | FINISH NAME |  | HR.000158
FINISHER:CODE | HGUYS 5805 |  |  |  |  | DRYPROCESS.AND WET PROCES
MODEL:CODE | S263310014
SAP CODE | SAP:51311259 | [7 empty] | KAMEL
FABRIC:CODE | TWIN DRAGON:7075J1 BB1
QUANTITY | 1 PCS
ROLL:CODE | ROLL:NUMBER:4110229
FAB. WEIGHT
UNITS
TYPE MACHINE
DRYING TIME (Min.) :
COMMENTS:
| LIGHT |  |  | WASH:SUPERVISOR:ASSEAM/AHMED/MEGDE
| E | of | 1 |  |  |  | Supplier | PH Value
ACTION | TIME | TEMP | Liters | AMT | UNITS | Chemicals
WASH ASPER COMMENT TARGET
WASH |  | 50 |  |  | GRM | LUBRICANT %2
[5 empty] | GRM | ALPHA AMYLASE-LAVA ZYME AEN 01 %3
DRAIN | 2 |  |  |  | GRM | ROLUX LSA %3
WATER FREE ENZYME WASHING |  |  |  | 15 | GRM | ASUCELL WF
|  |  |  | 150 | GRM | ASU WASH BOOSTER
RINSE X2 | 2 | 50
DRAIN | 1
WATER FREE ENZYME WASHING |  |  |  | 15 | GRM | ASUCELL WF
|  |  |  | 150 | GRM | ASU WASH BOOSTER
RINSE X2 | 2 | RT
WASH CLEAN UP |  | 40 |  |  | GRM | SODA ASH
RINSE X3 | 3 | RT
SULFUR BLEACH |  | 65 |  |  | GRM | LAVA CON CSB POWDER %5
RINSE X3 |  |  |  |  | GRM | PEROXIDE. %5
FULL EXTRACT | MON WASH
SNOW-WASH |  |  |  |  | GRM | PERMANGANAT
[5 empty] | K/G | KUPCS BOLL
[5 empty] | K/G | WATER
NEUTRALIZATION | 5 | RT |  |  | GRM | ROYACTIVEX KS
RINSE | 2 | RT
CLEAN UP |  | 50 |  |  | GRM | NEAR CAND OP EXTRA
RINSE |  | RT
BIOPOLISHING |  | 55 |  |  | GRM | LAVA CELL BNG
[5 empty] | GRM | A.ACID. PH/55
RINSE | 2 | RT
WASH TINT |  | 40 |  |  | M/L | BLUE
[5 empty] | M/L | BLACK
DRAIN |  |  |  |  | GRM | SALT
|  | ON SAME BATH |  |  |  | PH/4,5/5
SOFT |  | RT |  |  | K/G | ANTI OZON SOFT
EXTRACT & DRYER