## HR.000160
dcr
DATE | 2025-08-11 |  |  | FINISH NAME |  | HR.000160
FINISHER:CODE | [5 empty] | DRYPROCESS.AND WET PROCES
MODEL:CODE
SAP CODE | [8 empty] | KAMEL
FABRIC:CODE | TWIN DRAGON:7075J1 UB1
QUANTITY | 1 PCS
ROLL:CODE
FAB. WEIGHT
UNITS
TYPE MACHINE
DRYING TIME (Min.) :
COMMENTS:
| DARK |  |  | WASH:SUPERVISOR:ASSEAM/FETAH
| E | of | 1 |  |  |  | Supplier | PH Value
ACTION | TIME | TEMP | Liters | AMT | UNITS | Chemicals
LASER:WHISKERS | WASH ASPER SAMPLER
LASER:HAND SAND
TACKING
WASH TINT |  | 45 |  | 2 | GRM | BLACK
|  |  |  | 300 | GRM | SALT
FIX |  |  |  |  | GRM | ROYA FIX FX. %5
RINSE X2 | 2 | RT |  |  | GRM | A.ACID
EXTRACT&DRY
RINSE X1 | 1 | 50
DRAIN
WATER FREE ENZYME WASHING |  |  |  | 5 | GRM | ASUCELL WF
|  |  |  | 150 | GRM | ASU WASH BOOSTER
RINSE X1 | 1 | 50
EXTRACT&DRY
GRINDING | LASER DESING
PP SPRAY |  |  |  | 10 | GRM | PERMENGANATE
|  |  |  | 200 | GRM | HYPO
RINSE X1 |  |  |  | 800 | GRM | WATER
NEUTRALIZATION | 5 | 50 |  |  | GRM | ROYACTIVEX KS
RINSE X3 | 2 | RT |  |  | GRM | NEAR CAND OP EXTRA
BIOPOLISHING |  | 55 |  |  | GRM | LAVA CELL BNG
[5 empty] | GRM | A.ACID. PH/55
RINSE | 2 | RT
ON SAME BATH
SOFT |  | 35 |  |  | K/G | CATYONIC SOFT
EXTRACT & DRYER |  |  |  |  | GRM | ROYAL.HDF.HIDROFILIK SILICON