## HR.000163
dcr
DATE | 2025-08-18 |  |  | FINISH NAME |  | HR.000164
FINISHER:CODE | HGUYS 5757 |  |  |  |  | DRYPROCESS.AND WET PROCES
MODEL:CODE | SP.263310006 BAGGY
SAP CODE | 51311237-A | [7 empty] | KAMEL
FABRIC:CODE | TWIN DRAGON:7075J1 BB1
QUANTITY | 1 PCS
ROLL:CODE | ROLL:1030905
FAB. WEIGHT
UNITS
TYPE MACHINE
DRYING TIME (Min.) :
COMMENTS:
| MID |  |  | WASH:SUPERVISOR:ASSEAM/FETAH
| E | of | 1 |  |  |  | Supplier | PH Value
ACTION | TIME | TEMP | Liters | AMT | UNITS | Chemicals
HAND SAND | WASH ASPER COMMENT
WASH |  | 50 |  | 2 | GRM | LUBRICANT
|  |  |  | 2 | GRM | ROLUX LSA
|  |  |  | 2 | GRM | ALPHA AMYLASE-LAVA ZYME AEN 01
DRAIN | 2
WATER FREE ENZYME WASHING |  |  |  | 15 | GRM | ASUCELL WF
|  |  |  | 150 | GRM | ASU WASH BOOSTER
RINSE X1 | 1 | 50
DRAIN | 1
WATER FREE ENZYME WASHING |  |  |  | 15 | GRM | ASUCELL WF
|  |  |  | 150 | GRM | ASU WASH BOOSTER
RINSE | 2 | RT
WASH |  | RT |  |  | GRM | SODA ASH
RINSE X3
EXTRACT&DRY
PP SPRAY |  |  |  | 5 | GRM | PERMENGANATE
|  |  |  | 200 | GRM | HYPO
|  |  |  | 800 | GRM | WATER
RINSE X1 | 1
2 MUNITES EXTRACT | KUPCS BOLL
WASH PROCESS |  |  |  |  | GRM | PERMENGANATE
[5 empty] | GRM | HYPO
[5 empty] | K/G | KUPCS
[5 empty] | GRM | WATER
NEUTRALIZATION | 5 | 50 |  |  | GRM | ROYACTIVEX KS
RINSE X3 | 2 | RT
SULFUR BLEACH |  | 65 |  |  | GRM | LAVA CON CSB POWDER %5
RINSE X3 |  |  |  |  | GRM | PEROXIDE. %5
BIOPOLISHING |  | 55 |  |  | GRM | LAVA CELL BNG
[5 empty] | GRM | A.ACID. PH/55
RINSE | 2 | RT
|  | ON SAME BATH |  |  |  | PH/4,5/5
SOFT |  | RT |  |  | K/G | ANTI OZON SOFT
EXTRACT & DRYER |  |  |  |  | GRM | A.ACID