## HR.000163
dcr
DATE | 2025-08-20 |  |  | FINISH NAME |  | HR.000165
FINISHER:CODE | HJORTS009 |  |  |  |  | DRYPROCESS.AND WET PROCES
MODEL:CODE | MODEL:328260025
SAP CODE | SAP:51311270 | [7 empty] | KAMEL
FABRIC:CODE | TWIN DRAGON:7075J1 UB1
QUANTITY | 1 PCS
ROLL:CODE | ROLL:100008
FAB. WEIGHT
UNITS
TYPE MACHINE
DRYING TIME (Min.) :
COMMENTS:
| MID |  |  | WASH:SUPERVISOR:ASSEAM/FETAH
| E | of | 1 |  |  |  | Supplier | PH Value
ACTION | TIME | TEMP | Liters | AMT | UNITS | Chemicals
HAND SAND | WASH ASPER COMMENT
WASH PROCESS |  | 45 |  |  | GRM | LAVA LSPERSE CDS %2
DRAIN
WATER FREE ENZYME WASHING |  |  |  | 2 | GRM | ASUCELL WF
|  |  |  | 150 | GRM | ASU WASH BOOSTER
RINSE X1 | 1 | 50
DRAIN | 1
WATER FREE ENZYME WASHING |  |  |  | 2 | GRM | ASUCELL WF
|  |  |  | 150 | GRM | ASU WASH BOOSTER
RINSE | 2 | RT
WASH |  | RT |  |  | GRM | SODA ASH
RINSE X3
SULFUR BLEACH |  | 65 |  |  | GRM | LAVA CON CSB POWDER %5
RINSE X3 |  |  |  |  | GRM | PEROXIDE. %5
HYPO/BLEACH |  | RT |  |  | GRM | HYPO
RINSE | 2 | RT |  |  | GRM | COUSTIC SODA
HYPO/BLEACH |  | RT |  |  | GRM | HYPO
RINSE | 2 | RT |  |  | GRM | COUSTIC SODA
NEUTRALIZATION | 5 | 50 |  |  | GRM | ROYACTIVEX KS
RINSE | 2 | RT
WASH |  | 50 |  |  | GRM | NEAR CAND OP EXTRA
RINSE X2 |  | RT |  |  | GRM | PEROXIDE
BIOPOLISHING |  | 55 |  |  | GRM | LAVA CELL BNG
[5 empty] | GRM | A.ACID. PH/55
RINSE | 2 | RT
WASH TINT |  | 45 |  |  | M/L | BROWNN GGL
[5 empty] | M/L | YELLOW
DRAIN |  |  |  |  | GRM | SALT
|  | ON SAME BATH |  |  |  | PH/4,5/5
SOFT |  | RT |  |  | K/G | ANTI OZON SOFT
EXTRACT & DRYER |  |  |  |  | GRM | A.ACID