## HR.000169
dcr
DATE | 2025-08-25 |  |  | FINISH NAME |  | HR.000169
FINISHER:CODE | [5 empty] | DRYPROCESS.AND WET PROCES
MODEL:CODE | S263490010
SAP CODE | SAP:51311267 | [7 empty] | KAMEL
FABRIC:CODE | TCE:VINA DEIM S0 1100 SDK
QUANTITY | 1 PCS
ROLL:CODE | ROLL:148941
FAB. WEIGHT
UNITS
TYPE MACHINE
DRYING TIME (Min.) :
COMMENTS:
| LIGHT |  |  | WASH:SUPERVISOR:ASSEAM/FETAH
| E | of | 1 |  |  |  | Supplier | PH Value
ACTION | TIME | TEMP | Liters | AMT | UNITS | Chemicals
WHISKERS | WASH ASPER COMMENT
HAND SAND
WASH |  | 50 |  | 1 | GRM | ALPHA AMYLASE-LAVA ZYME AEN 01
|  |  |  | 3 | GRM | ROLUX LSA
DRAIN | 1 |  |  | 2 | GRM | LUBRICENT
WATER FREE ENZYME WASHING |  |  |  | 2 | GRM | ASUCELL WF
|  |  |  | 100 | GRM | ASU WASH BOOSTER
RINSE X1 | 1 | 50
DRAIN | 1
WATER FREE ENZYME WASHING |  |  |  | 2 | GRM | ASUCELL WF
|  |  |  | 100 | GRM | ASU WASH BOOSTER
RINSE | 2 | RT
BLEACH |  | RT |  |  | K/G | HYPO
RINSE | 2 | RT |  |  | GRM | COUSTIC SODA
BLEACH |  | RT |  |  | K/G | HYPO
RINSE | 2 | RT |  |  | GRM | COUSTIC SODA
NEUTRALIZATION | 5 | RT |  |  | GRM | ROYACTIVEX KS
RINSE | 2 | RT
EXTRACT&DRY
PP SPRAY |  |  |  | 5 | GRM | PERMENGANATE
|  |  |  | 200 | GRM | HYPO
|  |  |  | 800 | GRM | WATER
RINSE X1 | 1
2 MUNITES EXTRACT | MON WASH POWDER
[5 empty] | GRM | KKT POWDER
[5 empty] | GRM | ASUMAGIC 225
NEUTRALIZATION | 5 | 50 |  |  | GRM | ROYACTIVEX KS
RINSE X3 | 2 | RT
CLEAN UP |  | 50 |  |  | GRM | PEROXIDE
RINSE |  | RT |  |  | GRM | NEAR CAND OP EXTRA
BIOPOLISHING |  | 55 |  |  | GRM | LAVA CELL BNG
RINSE | 2 | RT |  |  | GRM | A.ACID. PH/55
WASH TINT |  | 45 |  |  | M/L | BROWNN GGL
[5 empty] | M/L | YELLOW
DRAIN |  |  |  |  | GRM | SALT
|  | ON SAME BATH |  |  |  | PH/4,5/5
SOFT |  | RT |  |  | K/G | ANTI OZON SOFT
EXTRACT & DRYER |  |  |  |  | GRM | A.ACID
FINAL DAMAGE