## HR.000183
dcr
DATE | 2025-09-10 |  |  | FINISH NAME |  | HR.00183
FINISHER:CODE | [5 empty] | DRYPROCESS.AND WET PROCES
MODEL:CODE
SAP CODE | [8 empty] | KAMEL
FABRIC:CODE | TCE:VINA DENIM SO 1100 SDK
QUANTITY | 1 PCS
ROLL:CODE | ROLL:NUMBER:148941
FAB. WEIGHT
UNITS
TYPE MACHINE
DRYING TIME (Min.) :
COMMENTS: | DARK TONE
WASH:SUPERVISOR:ATIF&AHMED SAYED
| E | of | 1 |  |  |  | Supplier | PH Value
ACTION | TIME | TEMP | Liters | AMT | UNITS | Chemicals
WASH ASPER SAMPLER
WASH TINT |  | 45 |  | 1 | GRM | BROWN BL
|  |  |  | 2 | GRM | BROWN GGL
|  |  |  | 300 | GRM | SALT
FIX |  |  |  |  | GRM | ROYA FIX FX. %5
RINSE X2 | 2 | RT |  |  | GRM | A.ACID
EXTRACT&DRY
WHISKER
HAND SAND
TACKING
STONE BOX NET
WASH |  | 50 |  | 3 | GRM | ALPHA AMYLASE-LAVA ZYME AEN 01
DRAIN | 1
WATER FREE ENZYME WASHING |  |  |  | 5 | GRM | ASUCELL WF
|  |  |  | 100 | GRM | ASU WASH BOOSTER
RINSE X1 | 1 | 50
DRAIN | 1 | RT
WATER FREE ENZYME WASHING |  |  |  | 5 | GRM | ASUCELL WF
|  |  |  | 100 | GRM | ASU WASH BOOSTER
RINSE X3 | 2 | RT
EXTRACT&DRY
GRINDING | LASER DESING
PP SPRAY |  |  |  | 10 | GRM | PERMENGANATE
|  |  |  | 200 | GRM | HYPO
RINSE X1 |  |  |  | 800 | GRM | WATER
NEUTRALIZATION | 5 | 50 |  |  | GRM | ROYACTIVEX KS
RINSE X3 | 2 | RT
BIOPOLISHING |  | 55 |  |  | GRM | LAVA CELL BNG
[5 empty] | GRM | A.ACID. PH/55
RINSE | 2 | RT
ON SAME BATH
SOFT |  | RT |  |  | K/G | CATYONIC SOFT
EXTRACT & DRYER