## HR.000195
dcr
DATE | 2025-09-10 |  |  | FINISH NAME |  | HR.00195
FINISHER:CODE | [5 empty] | DRYPROCESS.AND WET PROCES
MODEL:CODE
SAP CODE | [8 empty] | KAMEL
FABRIC:CODE | TCE:VINA DENIM SO 1100 SDK
QUANTITY | 1 PCS
ROLL:CODE | ROLL:NUMBER:148941
FAB. WEIGHT
UNITS
TYPE MACHINE
DRYING TIME (Min.) :
COMMENTS: | MID/LIGHT
WASH:SUPERVISOR:ATIF&AHMED SAYED
| E | of | 1 |  |  |  | Supplier | PH Value
ACTION | TIME | TEMP | Liters | AMT | UNITS | Chemicals
LASER DESING
WASH |  | 50 |  | 3 | GRM | ALPHA AMYLASE-LAVA ZYME AEN 01
|  |  |  | 2 | GRM | LUBRICANT
DRAIN | 1 |  |  | 0,5 | GRM | DISPERS
WATER FREE ENZYME WASHING |  |  |  | 5 | GRM | ASUCELL WF
|  |  |  | 100 | GRM | ASU WASH BOOSTER
RINSE X3 | 2 | RT
BLEACH |  | RT |  |  | K/G | HYPO
RINSE | 2 | RT |  |  | GRM | COUSTIC SODA
NEUTRALIZATION | 5 | RT |  |  | GRM | ROYACTIVEX KS
RINSE | 2 | RT
CLEAN UP |  | 55 |  |  | GRM | PEROXIDE
[5 empty] | GRM | NEAR CAND OP EXTRA
RINSE | 2 | RT
BIOPOLISHING |  | 55 |  |  | GRM | LAVA CELL BNG
[5 empty] | GRM | A.ACID. PH/55
RINSE | 2 | RT
WASH.TINT |  | 40 |  |  | M/L | BROWN GGL
[5 empty] | M/L | YELLOW
DRAIN |  |  |  |  | GRM | SALT
|  | ON SAME BATH |  |  |  | PH/4,5/5
SOFT |  | RT |  |  | K/G | ANTI OZON SOFT
EXTRACT & DRYER |  |  |  |  | GRM | A.ACID