## HR.0002
dcr
DATE | 2023-07-26 |  |  | FINISH NAME |  | HR.0002
FINISHER:CODE | HO.844 |  |  |  |  | Scrapping (LA) | Pigment Spray?
MODEL:CODE | 331D2426 |  |  |  |  | Whiskers+ exetended? | PPSpray?
SAP CODE | 5120990 |  |  |  |  | Cheveron? | Resin Spray? |  | KAMEL
FABRIC:CODE | TWIN.DROGAN.F.716L2.SM3.SAN.MARINO |  |  |  |  | Back knee Whisker? | 3D on Whiskers?
QUANTITY | 3 PCS |  |  |  |  | Knee star? | Zigzag?
ROLL:CODE | [5 empty] | Hem whiskers? | Coating Spray?
FAB. WEIGHT | [5 empty] | Tacking? | Sponge?
UNITS | [5 empty] | Hot Press? | Net - Tie?
TYPE MACHINE | [5 empty] | Grinding? | Pigment Spots ?
DRYING TIME (Min.) : | [5 empty] | Damage? | Oven ?
COMMENTS: | [5 empty] | Patch? | Laser ?
PAGE |  |  |  | WASH:SUPERVISOR:ASSEAM
| E | of | 1 |  |  |  | Supplier | PH Value
ACTION | TIME | TEMP | Liters | AMT | UNITS | Chemicals
WHISKER | ASPER.ORJ.SAMPLER
HAND SAND | BELT AREA. CLOSE. TAKING
OZON-BLEACH | INSIDE OUT FULL GARMENT
HYPO/PP |  |  |  | 200 | GRM | HYPO
|  |  |  | 5 | GRM | PERMENGANATE
|  |  |  | 800 | GRM | WATER
DESIZE | 15 | 40 | 130 | 2 | GRM | LAVA SPERSE
|  |  |  | 2 | GRM | WETTING AGENT
RINSE | 2 | RT | 200 | 2 | GRM | LUBRICANT
BLEACH | 5 | RT | 130 | 500 | GRM | HYPOCHLORITE
|  |  |  | 130 | GRM | SODA.ASH
NEUTRALIZATION | 5 | RT | 130 | 500 | GRM | PEROXIDE
RINSE | 2 | RT | 200
PH/55
BIOPOLISHING | 7 | 55 | 130 | 150 | GRM | LAVA CELL BNG
|  |  |  | 50 | GRM | A.ACID
RINSE | 2 | RT | 200
WASH TINT | 5 | 40 | 130 | 5 | M/L | YELLOW
|  |  |  | 3 | M/L | Turquoise
|  |  |  | 40 | M/L | BROWN G
|  |  |  | 10 | ML | BROWN BL
DRAIN |  |  |  | 1 | KG | SALT
PH/5
SOFT | 5 | ON SAME BATH |  | 2 | GRM | ANTI OZON SOFT
EXTRACT & DRYER |  | 40 | 100 | 50 | GRM | A.ACID
LOCAL TINT
LOCAL/TINT |  |  |  | 1 | GRM | PIGMENT/BROWN
|  |  |  | 1 | GRM | BIGMENT/ORANJ
|  |  |  | 1 | GRM | YELLOW
|  |  |  | 1 | ML | Turquoise
|  |  |  | 50 | GRM | LAVA FIX NFA
|  |  |  | 950 | GRM | WATER