## HR.00021
dcr
DATE | 2023-09-11 |  |  | FINISH NAME |  | HR.00021
FINISHER:CODE | [5 empty] | Scrapping (LA) | Pigment Spray?
MODEL:CODE | [5 empty] | Whiskers+ exetended? | PPSpray?
SAP CODE | [5 empty] | Cheveron? | Resin Spray? |  | KAMEL
FABRIC:CODE | TWIN.DRAGON.F716L2.SM3.SAN.MARIND |  |  |  |  | Back knee Whisker? | 3D on Whiskers?
QUANTITY | 1 PCS |  |  |  |  | Knee star? | Zigzag?
ROLL:CODE | [5 empty] | Hem whiskers? | Coating Spray?
FAB. WEIGHT | [5 empty] | Tacking? | Sponge?
UNITS | [5 empty] | Hot Press? | Net - Tie?
TYPE MACHINE | [5 empty] | Grinding? | Pigment Spots ?
DRYING TIME (Min.) : | [5 empty] | Damage? | Oven ?
COMMENTS: | [5 empty] | Patch? | Laser ?
PAGE |  |  |  | WASH:SUPERVISOR:KIMO
WASH:ASPER.FOTO | E | of | 1 |  |  |  | Supplier | PH Value
ACTION | TIME | TEMP | Liters | AMT | UNITS | Chemicals
WHISKER | WASH ASPER/FOTO
HAND SAND | BELT AREA. CLOSE. TAKING
DESIZE |  | 45 |  | 1 | GRM | LAVA SPERSE
|  |  |  | 1 | GRM | ALPHA AMYLASE-LAVA ZYME AEN 01
|  |  |  | 1 | GRM | METABULSILFIT
DRAIN |  |  |  | 1 | GRM | LUBRICANT
WATER FREE ENZYME WASHING |  |  |  | 30 | GRM | ROYA ZYME SFE
|  |  |  | 10 | K/G | OLL STONE
|  |  |  | 200 | K/G | ROYA ZYME LSE
RINSE | 3 | RT | 80
HYPO/BLEACH |  | RT |  |  | K/G | HYPO
[5 empty] | GRM | SODA ASH
EXTRACT & DRYER
HYPO/PP |  |  |  | 200 | GRM | HYPO
|  |  |  | 5 | GRM | PERMENGANATE
|  |  |  | 800 | GRM | WATER
MON WASH
MON WASH | 15 |  |  |  | GRM | PERMANGANAT
[5 empty] | GRM | HYPO
[5 empty] | GRM | WATER
|  |  |  | 10 | PCS | OLD STONE
NEUTRALIZATION | 5 | 50 | 100 | 200 | GRM | ROYACTIVEX KS
RINSE | 2 | RT
CLEAN UP |  | 55 |  |  | K/G | PEROXIDE
[5 empty] | GRM | ROYA CLEAN PWD
RINSE | 2 | RT
BIOPOLISHING |  | RT |  |  | GRM | NEAR.STONE.RG90.PLUS
RINSE | 2 | RT
PH/4,5
SOFT |  | ON SAME BATH |  |  | K/G | ROYA NYI. ANTI OZON SOFT
|  | RT |  |  | GRM | NEARFINISH.CF.622
EXTRACT & DRYER |  |  |  |  | GRM | A.ACID