## HR.000210
dcr
DATE | 2025-09-10 |  |  | FINISH NAME |  | HR.00210
FINISHER:CODE | [5 empty] | DRYPROCESS.AND WET PROCES
MODEL:CODE
SAP CODE | [8 empty] | KAMEL
FABRIC:CODE | TWIN DRAGON.7075J1-BB1
QUANTITY | 1 PCS
ROLL:CODE
FAB. WEIGHT
UNITS
TYPE MACHINE
DRYING TIME (Min.) :
COMMENTS: | MID LIGHT
WASH:SUPERVISOR:ATIF&AHMED SAYED
| E | of | 1 |  |  |  | Supplier | PH Value
ACTION | TIME | TEMP | Liters | AMT | UNITS | Chemicals
WHISKER
HAND SAND
LASER DESING
WASH |  | 50 |  | 3 | GRM | ALPHA AMYLASE-LAVA ZYME AEN 01
|  |  |  | 2 | GRM | LUBRICANT
DRAIN | 1 |  |  | 0,5 | GRM | DISPERS
WATER FREE ENZYME WASHING |  |  |  | 5 | GRM | ASUCELL WF
|  |  |  | 100 | GRM | ASU WASH BOOSTER
RINSE X3 | 2 | RT
BLEACH |  | RT |  |  | K/G | HYPO
RINSE | 2 | RT |  |  | GRM | COUSTIC SODA
NEUTRALIZATION | 5 | RT |  |  | GRM | ROYACTIVEX KS
RINSE | 2 | RT
CLEAN UP |  | 55 |  |  | GRM | PEROXIDE
[5 empty] | GRM | NEAR CAND OP EXTRA
RINSE | 2 | RT
ALLOVER BRUSH &PP.SPRAY
PP SPRAY |  |  |  | 10 | GRM | PERMENGANATE
|  |  |  | 200 | GRM | HYPO
RINSE X1 |  |  |  | 800 | GRM | WATER
NEUTRALIZATION | 5 | 50 |  |  | GRM | ROYACTIVEX KS
RINSE X3 | 2 | RT
BIOPOLISHING |  | 55 |  |  | GRM | LAVA CELL BNG
[5 empty] | GRM | A.ACID. PH/55
RINSE | 2 | RT
WASH.TINT |  | 40 |  |  | M/L | YELLOW
[5 empty] | M/L | BROWM GGL
[5 empty] | M/L | RED
DRAIN |  |  |  |  | GRM | SALT
ON SAME BATH
SOFT |  | RT |  |  | K/G | CATYONIC SOFT
EXTRACT & DRYER