## HR.000212
dcr
DATE | 2025-09-24 |  |  | FINISH NAME |  | HR.000212
FINISHER:CODE | HGUYS.5726 |  |  |  |  | DRYPROCESS.AND WET PROCES
MODEL:CODE | S263280011
SAP CODE | HOMN025726 | [7 empty] | KAMEL
FABRIC:CODE | TWIN DRAGON 7075-UB1
QUANTITY | 1 PCS
ROLL:CODE | ROLL:20988-30058
FAB. WEIGHT
UNITS
TYPE MACHINE
DRYING TIME (Min.) :
COMMENTS:
| MID |  |  | WASH:SUPERVISOR:ASSEAM-FETAH
| E | of | 1 |  |  |  | Supplier | PH Value
ACTION | TIME | TEMP | Liters | AMT | UNITS | Chemicals
HAND SAND | WASH ASPER TARGET
TACKING | WASH FOTO
WASH |  | 50 |  | 3 | GRM | ALPHA AMYLASE-LAVA ZYME AEN 01
|  |  |  | 3 | GRM | ROLUX LSA
DRAIN |  |  |  | 0,5 | GRM | DISPERS
WATER FREE ENZYME WASHING |  |  |  | 1 | GRM | ASUCELL WF
RINSE X2 | 2 |  |  | 100 | GRM | ASU WASH BOOSTER
WASH |  | RT |  |  | GRM | SODA ASH
RINSE X3
CLEAN UP |  | 50 |  |  | GRM | NEAR CAND OP EXTRA
RINSE X3 |  |  |  |  | GRM | PEROXIDE
EXTRACT & DRYER
HYPO/PP |  |  |  | 200 | GRM | HYPO
|  |  |  | 5 | GRM | PERMENGANATE
RINSE X1 |  |  |  | 800 | GRM | WATER
2 MUNITES EXTRACT | MON WASH POWDER
[5 empty] | GRM | ROXI SNOW
[5 empty] | GRM | ASU WASH BOOSTER
NEUTRALIZATION | 5 | 50 |  |  | GRM | ROYACTIVEX KS
RINSE X3 | 2 | RT |  |  | GRM | NEAR CAND OP EXTRA
CLEAN UP |  | 55 |  |  | GRM | PEROXIDE
[5 empty] | GRM | NEAR CAND OP EXTRA
RINSE | 2 | RT
BIOPOLISHING |  | 55 |  |  | GRM | LAVA CELL BNG
[5 empty] | GRM | A.ACID. PH/55
RINSE | 2 | RT
WASH SOFT |  | 35 |  |  | GRM | NEARSopht/WO3
EXTRACT&DRY |  |  |  |  | GRM | A.ACID. PH/5