## HR.000213
dcr
DATE | 2025-10-08 |  |  | FINISH NAME |  | HR.000215
FINISHER:CODE | HGUYS.5550 |  |  |  |  | DRYPROCESS.AND WET PROCES
MODEL:CODE | S26331006
SAP CODE | 51311308 | [7 empty] | KAMEL
FABRIC:CODE | TWIN DRAGON:7075J1-UB1
QUANTITY | 1 PCS
ROLL:CODE | ROLL:8050693
FAB. WEIGHT
UNITS
TYPE MACHINE
DRYING TIME (Min.) :
COMMENTS:
WASH:SUPERVISOR:ASSEAM/FETAH
| E | of | 1 |  |  |  | Supplier | PH Value
ACTION | TIME | TEMP | Liters | AMT | UNITS | Chemicals
WHIKSERS | WASH ASPER TARGET
HAND SAND
WASH |  | 50 |  |  | GRM | ALPHA AMYLASE-LAVA ZYME AEN 01 %3
[5 empty] | GRM | ROLUX LSA %3
RINSE X3 | 2 |  |  |  | GRM | DISPERS % 0,5
ENZYMES STONE |  | 40 |  |  | GRM | NEUTRAL.ENZYM.ROYA ZYME %2
[5 empty] | K/G | MINI STONE
RINSE | 2 | RT |  |  | GRM | LAVA SPERSE %0,5
BLEACH |  | RT |  |  | K/G | HYPO
[5 empty] | GRM | COUSTIC SODA
RINSE | 2 | RT
BLEACH |  | RT |  |  | K/G | HYPO
[5 empty] | GRM | COUSTIC SODA
NEUTRALIZATION | 5 | RT |  |  | GRM | ROYACTIVEX KS
RINSE | 2 | RT
SULFUR BLEACH |  | 65 |  |  | GRM | LAVA CON CSB POWDER %5
RINSE X3 |  |  |  |  | GRM | PEROXIDE. %5
EXTRACT & DRYER
HYPO/PP |  |  |  | 200 | GRM | HYPO
|  |  |  | 10 | GRM | PERMENGANATE
|  |  |  | 800 | GRM | WATER
RINSE X1 | MON-WASH POWDER
EXTRACT&FULL
MON WASH |  |  |  |  | GRM | ROXI SNOW
[5 empty] | GRM | ASU WASH BOOSTER
NEUTRALIZATION | 5 | RT |  |  | GRM | ROYACTIVEX KS
RINSE | 2 | RT
CLEAN UP |  | 60 |  |  | GRM | NEAR CAND OP EXTRA
RINSE X3 | 3 | RT |  |  | GRM | PEROXIDE
BIOPOLISHING |  | 55 |  |  | GRM | LAVA CELL BNG
[5 empty] | GRM | A.ACID. PH/55
RINSE | 2 | RT
SOFT |  | RT |  |  | K/G | ANTI OZON SOFT
EXTRACT & DRYER
FINAL OZON %10. 1 MINT
LOCAL:TINT