## HR.00217
dcr
DATE | 2025-10-21 |  |  | FINISH NAME |  | HR.00217
FINISHER:CODE | HGUYS.5647 |  |  |  |  | DRYPROCESS.AND WET PROCES
MODEL:CODE | MODEL331260043
SAP CODE | 51311310 | [7 empty] | KAMEL
FABRIC:CODE | TWIN DRAGON.7075J1-BB1
QUANTITY | 1 PCS
ROLL:CODE | ROLL:220031
FAB. WEIGHT
UNITS
TYPE MACHINE
DRYING TIME (Min.) :
COMMENTS:
| DARK |  |  | WASH:SUPERVISOR:ASSEAM/FETAH
| E | of | 1 |  |  |  | Supplier | PH Value
ACTION | TIME | TEMP | Liters | AMT | UNITS | Chemicals
TACKING | WASH ASPER TARGET
COMBO DISPER |  | 50 |  |  | GRM | DENIM COL CMA T 7330 %1
DRAIN | 1
WATER FREE ENZYME |  |  |  | 15 | GRM | BEIZYM NGS P
RINSE X1 | 1 | 50 |  | 200 | K/G | QUEEN WASH TSA POWDER
DRAIN | 1
COMBO DISPER |  | 50 |  |  | GRM | DENIM COL CMA T 7330 %1
RINSE X3 | 3
WASH CLEAN UP |  | 40 |  |  | GRM | SODA ASH
RINSE X3 | 3
BIOPOLISHING |  | 55 |  |  | GRM | LAVA CELL BNG
[5 empty] | GRM | A.ACID. PH/55
RINSE | 2 | RT
ON SAME BATH
SOFT |  | 35 |  |  | GRM | ANTI OZON SOFT
EXTRACT & DRYER |  |  |  |  | GRM | A.ACID. PH/5