## HR.00217
dcr
DATE | 2025-10-29 |  |  | FINISH NAME |  | HR.00218
FINISHER:CODE | HGUYS,5869 |  |  |  |  | DRYPROCESS.AND WET PROCES
MODEL:CODE | S263310006
SAP CODE | 51311317 | [7 empty] | KAMEL
FABRIC:CODE | TWIN DRAGON.7075J1-BB1
QUANTITY | 1 PCS
ROLL:CODE | ROLL:220031
FAB. WEIGHT
UNITS
TYPE MACHINE
DRYING TIME (Min.) :
COMMENTS:
| DARK |  |  | WASH:SUPERVISOR:ASSEAM/FETAH
| E | of | 1 |  |  |  | Supplier | PH Value
ACTION | TIME | TEMP | Liters | AMT | UNITS | Chemicals
WHISKERS | WASH ASPER TARGET
HAND SAND
TACKING
COMBO DISPER |  | 50 |  |  | GRM | DENIM COL CMA T 7330 %1
DRAIN | 1
WATER FREE ENZYME |  |  |  | 5 | GRM | BEIZYM NGS P
RINSE X1 | 1 | 50 |  | 100 | K/G | QUEEN WASH TSA POWDER
DRAIN | 1
WATER FREE ENZYME |  |  |  | 5 | GRM | BEIZYM NGS P
|  |  |  | 100 | K/G | QUEEN WASH TSA POWDER
RINSE X3 | 3
WASH CLEAN UP |  | 40 |  |  | GRM | SODA ASH
RINSE X3 | 3
SULFUR BLEACH |  | 65 |  |  | GRM | LAVA CON CSB POWDER %5
RINSE X3 |  |  |  |  | GRM | PEROXIDE. %5
EXTRACT&DRY
HYPO/PP SPRAY |  |  |  | 5 | GRM | PERMENGANATE
|  |  |  | 200 | GRM | HYPO
| 1 | RT |  | 800 | GRM | WATER
NEUTRALIZATION | 5 | 50 |  |  | GRM | ROYACTIVEX KS
RINSE X3 | 2 | RT |  |  | GRM | NEAR CAND OP EXTRA
BIOPOLISHING |  | 55 |  |  | GRM | LAVA CELL BNG
[5 empty] | GRM | A.ACID. PH/55
RINSE | 2 | RT
WASH TINT |  | 40 |  |  | M/L | BROWN GGL
DARIN |  |  |  |  | GRM | SALT
WASH SOFT |  | RT |  |  | K/G | ANTI OZON SOFT
EXTRACT&DRY |  |  |  |  | GRM | A.ACID. PH/5