## HR.00220
dcr
DATE | 2025-11-25 |  |  | FINISH NAME |  | HR.00220
FINISHER:CODE | HGUYS,5867 |  |  |  |  | DRYPROCESS.AND WET PROCES
MODEL:CODE | S263310006
SAP CODE | 51311317 | [7 empty] | KAMEL
FABRIC:CODE | TWIN DRAGON.7075J1-BB1
QUANTITY | 4 PCS
ROLL:CODE | ROLL:220031
FAB. WEIGHT
UNITS
TYPE MACHINE
DRYING TIME (Min.) :
COMMENTS:
| LIGHT |  |  | WASH:SUPERVISOR:ASSEAM/MAHMOUD
| E | of | 1 |  |  |  | Supplier | PH Value
ACTION | TIME | TEMP | Liters | AMT | UNITS | Chemicals
WHISKERS | WASH ASPER TARGET
HAND SAND
COMBO DISPER | 10 | 50 | 100 | 100 | GRM | DENIM COL CMA T 7330 %1
DRAIN | 1 | RT
WATER FREE ENZYME | 25 |  |  | 15 | GRM | BEIZYM NGS P
RINSE X1 | 1 | 50 | 100 | 150 | K/G | QUEEN WASH TSA POWDER
DRAIN | 1
WATER FREE ENZYME | 25 |  |  | 15 | GRM | BEIZYM NGS P
|  |  |  | 150 | K/G | QUEEN WASH TSA POWDER
RINSE X3 | 3 | RT | 120
WASH CLEAN UP | 3 | 40 | 100 | 200 | GRM | SODA ASH %2
RINSE X3 | 3 |  | 120
SULFUR BLEACH | 10 | 65 | 100 | 500 | GRM | LAVA CON CSB POWDER %5
RINSE X3 | 3 | RT | 120 | 500 | GRM | PEROXIDE. %5
SULFUR BLEACH | 10 | 65 | 100 | 500 | GRM | LAVA CON CSB POWDER %5
RINSE X3 | 3 | RT | 120 | 500 | GRM | PEROXIDE. %5
EXTRACT&DRY
HYPO/PP SPRAY
|  |  |  | 200 | GRM | HYPO
|  |  |  | 5 | GRM | PERMENGANATE
|  |  |  | 800 | GRM | WATER
RINSE X1
FULL&EXRACT
MON WASH
MON WASH | 20 |  |  | 4 | GRM | PERMANGANAT
|  |  |  | 20 | K/G | NEW STONE
|  |  |  | 1 | K/G | WATER
NEUTRALIZATION | 5 | RT | 100 | 100 | GRM | ROYACTIVEX KS
RINSE X3 | 3 | RT | 120
CLEAN UP | 5 | 60 | 100 | 200 | GRM | NEAR CAND OP EXTRA
RINSE X3 | 3 | RT | 120 | 300 | GRM | PEROXIDE
WASH SOFT | 3 | RT | 100 | 2 | K/G | ANTI OZON SOFT
EXTRACT&DRY |  |  |  | 30 | GRM | A.ACID. PH/5