## HR.000233
dcr
DATE | 2025-12-13 |  |  | FINISH NAME |  | HR.000233
FINISHER:CODE | HGUYS.5868 |  |  |  |  | DRYPROCESS.AND WET PROCES
MODEL:CODE | S263280010
SAP CODE | SP:51311318 | [7 empty] | KAMEL
FABRIC:CODE | TWIN DRAGON:7075J1-UB1
QUANTITY | 1 PCS
ROLL:CODE | ROLL:50698
FAB. WEIGHT
UNITS
TYPE MACHINE
DRYING TIME (Min.) :
COMMENTS: | LIGHT
WASH:SUPERVISOR:ASSEAM/FETAH
| E | of | 1 |  |  |  | Supplier | PH Value
ACTION | TIME | TEMP | Liters | AMT | UNITS | Chemicals
HAND SAND | WASH ASPER SAPMLE
TACKING
COMBO DISPER |  | 50 |  |  | GRM | DENIM COL CMA T 7330 %1
RINSE X3 | 3
COMBO ENZYM |  | 40 |  |  | K/G | OLD STONE
[5 empty] | GRM | DENIM COL CMA T 7330 %1
RINSE |  | RT
HYPO/BLEACH |  | RT |  |  | GRM | HYPO
RINSE | 2 | RT |  |  | GRM | COUSTIC SODA
HYPO/BLEACH |  | RT |  |  | GRM | HYPO
RINSE | 2 | RT |  |  | GRM | COUSTIC SODA
NEUTRALIZATION |  | RT |  |  | GRM | PEROXIDE
RINSE | 2 | RT
EXTRACT&DRY
HYPO/PP SPRAY
|  |  |  | 200 | GRM | HYPO
|  |  |  | 5 | GRM | PERMENGANATE
|  |  |  | 800 | GRM | WATER
MON WASH
WASH PROCESS |  |  |  |  | GRM | PERMENGANATE
[5 empty] | GRM | HYPO
[5 empty] | K/G | NEW STONE
[5 empty] | GRM | WATER
NEUTRALIZATION | 5 | 50 |  |  | GRM | ROYACTIVEX KS
RINSE X3 | 2 | RT
CLEAN UP |  | 50 |  |  | GRM | NEAR CAND OP EXTRA
RINSE X3 |  |  |  |  | GRM | PEROXIDE
BIOPOLISHING |  | 55 |  |  | GRM | LAVA CELL BNG
[5 empty] | GRM | A.ACID. PH/55
RINSE | 2 | RT
WASH.TINT |  | 40 |  |  | M/L | BROWN GGL
[5 empty] | M/L | YELOW
DRAIN |  |  |  |  | GRM | SALT
SOFT |  | RT |  |  | K/G | ANTI OZON SOFT
EXTRACT & DRYER
FINAL OZON %10. 1 MINT
LOCAL:TINT