## HR.000222
dcr
DATE | 2025-11-01 |  |  | FINISH NAME |  | HR.000222
FINISHER:CODE | HGUYS.5853 |  |  |  |  | DRYPROCESS.AND WET PROCES
MODEL:CODE | S263310006
SAP CODE | 51311316 | [7 empty] | KAMEL
FABRIC:CODE | TWIN DRAGON:CHINA7075J1-UB1
QUANTITY | 1 PCS
ROLL:CODE | ROLL:50698
FAB. WEIGHT
UNITS
TYPE MACHINE
DRYING TIME (Min.) :
COMMENTS: | LIGHT
WASH:SUPERVISOR:ASSEAM/MAHMOUD
| E | of | 1 |  |  |  | Supplier | PH Value
ACTION | TIME | TEMP | Liters | AMT | UNITS | Chemicals
WHISKERS | WASH ASPER COMMET TARGET
HAND SAND
COMBO DISPER |  | 50 |  |  | GRM | DENIM COL CMA T 7330 %1
DRAIN | 1
WATER FREE ENZYME |  |  |  | 10 | GRM | BEIZYM NGS P
RINSE X1 | 1 | 50 |  | 150 | K/G | QUEEN WASH TSA POWDER
DRAIN | 1
WATER FREE ENZYME |  |  |  | 10 | GRM | BEIZYM NGS P
|  |  |  | 150 | K/G | QUEEN WASH TSA POWDER
RINSE X3 | 3
WASH CLEAN UP |  | 40 |  |  | GRM | SODA ASH
RINSE X3 | 3
HYPO/BLEACH |  | RT |  |  | GRM | HYPO
RINSE | 2 | RT |  |  | GRM | COUSTIC SODA
HYPO/BLEACH |  | RT |  |  | GRM | HYPO
RINSE | 2 | RT |  |  | GRM | COUSTIC SODA
NEUTRALIZATION |  | RT |  |  | GRM | PEROXIDE
RINSE | 2 | RT
CLEAN UP |  | 50 |  |  | GRM | NEAR CAND OP EXTRA
RINSE X3 |  |  |  |  | GRM | PEROXIDE
OZON AKTIVATOR
WASH PROCESS | 5 | RT |  |  | GRM | CHT DENIMCOL WASH-RGN %20
DRAIN | 5 |  |  |  | K/G | WATER %20
FUL ECTRACT | 3 |  |  |  |  | WATER %80
OZON %60 | 10
NEUTRALIZATION | 5 | 50 |  |  | GRM | SULFIT
RINSE | 2 | RT |  |  | GRM | NEAR CAND OP EXTRA
EXTRACT & DRYER
HYPO/PP |  |  |  | 200 | GRM | HYPO
|  |  |  | 5 | GRM | PERMENGANATE
|  |  |  | 800 | GRM | WATER
NEUTRALIZATION | 5 | RT |  |  | GRM | ROYACTIVEX KS
RINSE | 2 | RT
CLEAN UP |  | 60 |  |  | GRM | NEAR CAND OP EXTRA
RINSE X3 | 3 | RT |  |  | GRM | PEROXIDE
BIOPOLISHING |  | 55 |  |  | GRM | LAVA CELL BNG
[5 empty] | GRM | A.ACID. PH/55
RINSE | 2 | RT
SOFT |  | RT |  |  | K/G | ANTI OZON SOFT
EXTRACT & DRYER
FINAL OZON %10. 1 MINT
LOCAL:TINT