## HR.000226
dcr
DATE | 2025-11-15 |  |  | FINISH NAME |  | HR.000226
FINISHER:CODE | HGUYS.5588 |  |  |  |  | DRYPROCESS.AND WET PROCES
MODEL:CODE | 331D2486 STRAIG-IT
SAP CODE | SP:51311333 | [7 empty] | KAMEL
FABRIC:CODE | DNM:D2024-C STR-1
QUANTITY | 1 PCS
ROLL:CODE | ROLL:732498
FAB. WEIGHT
UNITS
TYPE MACHINE
DRYING TIME (Min.) :
COMMENTS:
| LIGHT |  |  | WASH:SUPERVISOR:ASSEAM/FETAH
| E | of | 1 |  |  |  | Supplier | PH Value
ACTION | TIME | TEMP | Liters | AMT | UNITS | Chemicals
WASH ASPER COMMENT
COMBO DISPER |  | 50 |  |  | GRM | DENIM COL CMA T 7330 %1
RINSE X3 | 3
COMBO ENZYM |  | 40 |  |  | GRM | ROYACELL NTE NEUTRAL ENZYM %0.5
[5 empty] | GRM | ROYA ENZYMES %2
RINSE |  | RT |  |  | GRM | DENIM COL CMA T 7330 %1
WASH |  | RT |  |  | GRM | SODA ASH
RINSE X3
HYPO/BLEACH |  | RT |  |  | GRM | HYPO
RINSE | 2 | RT |  |  | GRM | SODA
HYPO/BLEACH |  | RT |  |  | GRM | HYPO
RINSE | 2 | RT |  |  | GRM | SODA
NEUTRALIZATION |  | RT |  |  | GRM | PEROXIDE
RINSE | 2 | RT
CLEAN UP |  | 50 |  |  | GRM | NEAR CAND OP EXTRA
RINSE X3 |  |  |  |  | GRM | PEROXIDE
EXTRACT&DRY | MON WASH
WASH PROCESS |  |  |  |  | GRM | PERMENGANATE
[5 empty] | GRM | HYPO
[5 empty] | K/G | NEW STONE
[5 empty] | GRM | WATER
NEUTRALIZATION | 5 | 50 |  |  | GRM | ROYACTIVEX KS
RINSE X3 | 2 | RT
SULFUR BLEACH |  | 65 |  |  | GRM | LAVA CON CSB POWDER %5
RINSE X3 |  |  |  |  | GRM | PEROXIDE. %5
BIOPOLISHING |  | 55 |  |  | GRM | LAVA CELL BNG
[5 empty] | GRM | A.ACID. PH/55
RINSE | 2 | RT
WASH.TINT |  | 40 |  |  | M/L | BROWN GGL
[5 empty] | M/L | YELOW
DRAIN |  |  |  |  | GRM | SALT
SOFT |  | RT |  |  | K/G | ANTI OZON SOFT
EXTRACT & DRYER |  |  |  |  | GRM | A.ACID
Note on B59: ismail erer: