## HR.000227
dcr
DATE | 2025-12-02 |  |  | FINISH NAME |  | HR.000227
FINISHER:CODE | HGUYS.5516 |  |  |  |  | DRYPROCESS.AND WET PROCES
MODEL:CODE | 331D2486 STRAIG-IT
SAP CODE | SP:51311333 | [7 empty] | KAMEL
FABRIC:CODE | DNM:D2024-C STR-1
QUANTITY | 1 PCS
ROLL:CODE | ROLL:732498
FAB. WEIGHT
UNITS
TYPE MACHINE
DRYING TIME (Min.) :
COMMENTS:
| DARK |  |  | WASH:SUPERVISOR:ASSEAM/FETAH
| E | of | 1 |  |  |  | Supplier | PH Value
ACTION | TIME | TEMP | Liters | AMT | UNITS | Chemicals
WASH ASPER COMMENT
COMBO DISPER |  | 50 |  |  | GRM | DENIM COL CMA T 7330 %1
RINSE X3 | 3
COMBO ENZYM |  | 40 |  |  | GRM | ROYA ENZYMES %1
[5 empty] | K/G | OLD STONE
RINSE |  | RT |  |  | GRM | DENIM COL CMA T 7330 %1
WASH |  | RT |  |  | GRM | SODA ASH
RINSE X3
CLEAN UP |  | 50 |  |  | GRM | NEAR CAND OP EXTRA
RINSE X3 |  |  |  |  | GRM | PEROXIDE
BIOPOLISHING |  | 55 |  |  | GRM | LAVA CELL BNG
[5 empty] | GRM | A.ACID. PH/55
RINSE | 2 | RT
SOFT |  | RT |  |  | K/G | ANTI OZON SOFT
EXTRACT & DRYER |  |  |  |  | GRM | A.ACID
Note on B34: ismail erer: