## HR.000229
dcr
DATE | 2026-03-12 |  |  | FINISH NAME |  | HR.000229
FINISHER:CODE | CANNON_5317 |  |  |  |  | DRYPROCESS.AND WET PROCES
MODEL:CODE | 355260086 ULR BAGGY
SAP CODE | 51311340 | [7 empty] | KAMEL
FABRIC:CODE | DNM:D1914-A RGD T1
QUANTITY | 1 PCS
ROLL:CODE | ROLL:721803
FAB. WEIGHT
UNITS
TYPE MACHINE
DRYING TIME (Min.) :
COMMENTS:
| DARK BLUE |  |  | WASH:SUPERVISOR:FETAH
| E | of | 1 |  |  |  | Supplier | PH Value
ACTION | TIME | TEMP | Liters | AMT | UNITS | Chemicals
HAND SAND | WASH ASPER SAPMPLER
COMBO PROCESS | 10 | 40 | 100 | 100 | GRM | DISPERS%0,5
|  |  |  | 200 | GRM | WETTING AGENT %2
|  |  |  | 200 | GRM | LUBRICANT %2
RINSE X3 | 3 | RT | 150 | 200 | GRM | ALPHA AMYLASE-LAVA ZYME AEN 01 %2
WASH.TINT | 65 | 40 | 20 | 60 | GRM | BLACK
|  |  |  | 2 | GRM | BROWN BL
|  |  |  | 2 | K/G | SALT
|  |  |  | 40 | GRM | NEUTRAL.ENZYM.ROYA ZYME %2
RINSE X3 | 3 | RT | 150 | 20 | K/G | NEW STONE
EXTRACT&DRY
PP/SPRAY |  |  |  | 10 | GRM | PERMENGANATE
|  |  |  | 10 | GRM | AKTIVATOR
|  |  |  | 1 | K/G | WATER
RINSE X1 | 1 | RT
FULL EXTRACT | MON WASH
MON WASH PROCESS | 25 |  |  | 2 | GRM | PERMANGANAT
|  |  |  | 1 | K/G | WATER
|  |  |  | 2 | K/G | KUPCS BOOL
NEUTRALIZATION | 5 | 50 | 100 | 100 | GRM | ROYACTIVEX KS
RINSE X3 | 2 | RT | 150
BIOPOLISHING | 10 | 55 | 100 | 100 | GRM | LAVA CELL BNG
|  |  |  | 50 | GRM | A.ACID. PH/55
RINSE | 2 | RT | 150
WASH TINT | 3 | 45 | 100 | 2 | GRM | BROWN BL
|  |  |  | 5 | GRM | BLACK
DRAIN |  |  |  | 1 | K/G | SALT
WASH SOFT | 2 | RT | 100 | 3 | K/G | KAAN SOFT OZN
EXTRACT&DRY