## HR.00231
dcr
DATE | 2025-10-29 |  |  | FINISH NAME |  | HR.00231
FINISHER:CODE | HUNTINGTON_4886 |  |  |  |  | DRYPROCESS.AND WET PROCES
MODEL:CODE | S263550068 LR BAGGY
SAP CODE | 51311342 | [7 empty] | KAMEL
FABRIC:CODE | DNM:D1914-ARGD T1
QUANTITY | 1 PCS
ROLL:CODE | ROLL:444616
FAB. WEIGHT
UNITS
TYPE MACHINE
DRYING TIME (Min.) :
COMMENTS:
| LIGHT |  |  | WASH:SUPERVISOR:ASSEAM/FETAH
| E | of | 1 |  |  |  | Supplier | PH Value
ACTION | TIME | TEMP | Liters | AMT | UNITS | Chemicals
HAND SAND | WASH ASPER TARGET
LASER:WHISKERS | WASH FOTO
LASER:HAND SAND
GRINDING
RINSE X2 | 2 | 50
DRAIN | 1
WATER FREE ENZYME WASHING |  |  |  | 10 | GRM | ASUCELL WF
RINSE X1 | 1 | 50 |  | 150 | GRM | ASU WASH BOOSTER
DRAIN | 1
WATER FREE ENZYME WASHING |  |  |  | 10 | GRM | ASUCELL WF
RINSE X3 | 3 | RT |  | 150 | GRM | ASU WASH BOOSTER
WASH |  | RT |  |  | GRM | SODA ASH %1
RINSE X3 | 3 | RT
HYPO/BLEACH |  | RT |  |  | K/G | HYPO
RINSE X3 | 3 | RT |  |  | GRM | COUSTIC SODA
HYPO/BLEACH |  | RT |  |  | K/G | HYPO
RINSE X3 | 3 | RT |  |  | GRM | COUSTIC SODA
NEUTRALIZATION | 5 | 35 |  |  | GRM | ROYACTIVEX KS
RINSE X3 | 3 | RT
CLEAN UP |  | 50 |  |  | GRM | NEAR CAND OP EXTRA
RINSE X3 | 3 | RT |  |  | GRM | PEROXIDE
EXTRACT & DRYER
HYPO/PP SPRAY
|  |  |  | 200 | GRM | HYPO
|  |  |  | 10 | GRM | PERMENGANATE
|  |  |  | 800 | GRM | WATER
NEUTRALIZATION | 5 | RT |  |  | GRM | ROYACTIVEX KS
RINSE X3 | 3 | RT
CLEAN UP |  | 55 |  |  | GRM | PEROXIDE
[5 empty] | GRM | NEAR CAND OP EXTRA
RINSE | 2 | RT
BIOPOLISHING |  | 55 |  |  | GRM | LAVA CELL BNG
[5 empty] | GRM | A.ACID. PH/55
RINSE | 2 | RT
WASH.TINT |  | 40 |  |  | M/L | BROWN GGL
[5 empty] | M/L | YELLOW
DRAIN |  |  |  |  | GRM | SALT
|  | ON SAME BATH |  |  |  | PH/4,5/5
SOFT |  | 35 |  |  | GRM | NEARSopht/WO3
EXTRACT & DRYER |  |  |  |  | GRM | A.ACID. PH/5