## HR.000232
dcr
DATE | 2025-12-09 |  |  | FINISH NAME |  | HR.000232
FINISHER:CODE | CANNON_5317 OPT-2 |  |  |  |  | DRYPROCESS.AND WET PROCES
MODEL:CODE | 355260086 ULR BAGGY
SAP CODE | 51311340 | [7 empty] | KAMEL
FABRIC:CODE | DNM:D1914-A RGD T1
QUANTITY | 1 PCS
ROLL:CODE | ROLL:721803
FAB. WEIGHT
UNITS
TYPE MACHINE
DRYING TIME (Min.) :
COMMENTS:
| DARK BLUE |  |  | WASH:SUPERVISOR:ASSEAM-MAHMOUD
| E | of | 1 |  |  |  | Supplier | PH Value
ACTION | TIME | TEMP | Liters | AMT | UNITS | Chemicals
OZON%30 3 MUNITE | WASH ASPER SAPMPLER
PRETREATMENT | 10 | 70 | 100 | 100 | GRM | NEAR CAND OP EXTRA
RINSE X2 |  |  | 100 | 500 | GRM | PEROXIDE
CATINONIZATION | 5 | 50 | 100 | 400 | GRM | MORDIENTE MAC %4
| 15 | 60 | 100 | 300 | GRM | COUSTIC SODA %3
RINSE X1 | 1 | RT | 100
WD. DYES | 5 | 40 | 50 | 50 | GRM | ASUDEL BLACK M SD
GET-TO (40C 75C ) DEGREES. TURN.10 MINUTES.THEN GIVE ME THE ACID (20 MINUTES.RUN
| 10 | 60 | 50
DYES PROCESS | 20 | 80 | 50 | 300 | GRM | SODA ASH%2
RINSE X3 | 3 | RT | 100
EXTRACT&DRY
HAND SAND
COMBO ENZYM |  | 40 |  |  | GRM | ROYA ENZYMES %2
[5 empty] | K/G | OLD STONE
RINSE X3 | 3 | RT |  |  | K/G | NEW STONE
COMBO ENZYM |  | 40 |  |  | GRM | ROYA ENZYMES %2
[5 empty] | K/G | OLD STONE
RINSE X3 | 3 | RT |  |  | K/G | NEW STONE
WASH |  | 40 |  |  | GRM | SODA ASH %2
RINSE X3
EXTRACT & DRYER
HYPO/PP |  |  |  | 10 | GRM | PERMENGANATE
|  |  |  | 10 | GRM | AKTIVATOR
|  |  |  | 1 | K/G | WATER
NEUTRALIZATION | 5 | 50 |  |  | GRM | ROYACTIVEX KS
RINSE X3 | 3 | RT
BIOPOLISHING |  | 55 |  |  | GRM | LAVA CELL BNG
[5 empty] | GRM | A.ACID. PH/55
RINSE X3 | 3 | RT
WASH SOFT |  | 35 |  |  | K/G | ANTI OZON SOFT
EXTRACT&DRY |  |  |  |  | GRM | A.ACID. PH/5