## HR.000234
dcr
DATE | 2025-12-22 |  |  | FINISH NAME |  | HR.00234
FINISHER:CODE | HGUYS5649 PANT |  |  |  |  | DRYPROCESS.AND WET PROCES
MODEL:CODE | 328260043-LOW RIDER JORT
SAP CODE | SAP:51311346-SS | [7 empty] | KAMEL
FABRIC:CODE | TWIN DRAGON.7075J1-UB1
QUANTITY | 1 PCS
ROLL:CODE | ROLL:NUMBER:210759
FAB. WEIGHT
UNITS
TYPE MACHINE
DRYING TIME (Min.) :
COMMENTS:
WASH:SUPERVISOR:MAHMOUD
| E | of | 1 |  |  |  | Supplier | PH Value
ACTION | TIME | TEMP | Liters | AMT | UNITS | Chemicals
TACKING | ASPER.ORJ.SAMPLER
WASH |  | 50 |  |  | GRM | LAVA SPERSE %,05
RINSE X3 | 3 | RT |  |  | GRM | ROLUX LSA %3
COMBO ENZYM |  | 40 |  |  | GRM | ROYA ENZYMES %.0,5
[5 empty] | K/G | OLD STONE
RINSE X3 | 3 | RT |  |  | K/G | NEW STONE
BLEACH |  | RT |  |  | K/G | HYPO
RINSE | 2 | RT |  |  | GRM | COUSTIC SODA
BLEACH |  | RT |  |  | K/G | HYPO
RINSE | 2 | RT |  |  | GRM | COUSTIC SODA
NEUTRALIZATION | 5 | RT |  |  | GRM | ROYACTIVEX KS
RINSE | 2 | RT
OZON AKTIVATOR
WASH PROCESS | 5 | RT |  |  | GRM | CHT DENIMCOL WASH-RGN %10
DRAIN | 5 |  |  |  | K/G | WATER %90
EXTRACT:1 MUNITES | 1
OZON %40 | 10
NEUTRALIZATION | 5 | 50 |  |  | GRM | SULFIT
RINSE | 2 | RT |  |  | GRM | SITRIC ACID
CLEAN UP |  | 60 |  |  | GRM | PEROXIDE
[5 empty] | GRM | NEAR CAND OP EXTRA
RINSE | 2 | RT
BIOPOLISHING |  | 55 |  |  | GRM | LAVA CELL BNG
[5 empty] | GRM | A.ACID. PH/55
RINSE | 2 | RT
|  | ON SAME BATH |  |  |  | PH/4,5/5
SOFT |  | RT |  |  | K/G | ANTI OZON SOFT
EXTRACT & DRYER |  |  |  |  | GRM | A.ACID