## HR.00235
dcr
DATE | 2025-12-23 |  |  | FINISH NAME |  | HR.000235
FINISHER:CODE | HGUYS.5673 |  |  |  |  | DRYPROCESS.AND WET PROCES
MODEL:CODE | MO:328260052
SAP CODE | 51311360-A | [7 empty] | KAMEL
FABRIC:CODE | TWIN DRAGON7075J1-BB1
QUANTITY | 1 PCS
ROLL:CODE | ROLL:6220010
FAB. WEIGHT
UNITS
TYPE MACHINE
DRYING TIME (Min.) :
COMMENTS:
| LIGHT |  |  | WASH:SUPERVISOR:MAHMOUD AHMED MAGDE
| E | of | 1 |  |  |  | Supplier | PH Value
ACTION | TIME | TEMP | Liters | AMT | UNITS | Chemicals
HAND SAND | WASH ASPER TARGET
DESIZE |  | 45 |  |  | GRM | ROLUX.LSA
DRAIN | 1
WATER FREE ENZYME WASHING |  |  |  | 15 | GRM | ASUCELL WF
RINSE X1 | 1 | 50 |  | 200 | GRM | ASU WASH BOOSTER
DRAIN
WATER FREE ENZYME WASHING |  |  |  | 15 | GRM | ASUCELL WF
RINSE X3 | 3 | RT |  | 200 | GRM | ASU WASH BOOSTER
WASH |  | RT |  |  | GRM | SODA ASH
RINSE X3 | 3 | RT
SULFUR BLEACH |  | 65 |  |  | GRM | KAAN ACTIVEX BLC %10
RINSE X3 | 3 | RT |  |  | GRM | PEROXIDE. %10
SULFUR BLEACH |  | 65 |  |  | GRM | KAAN ACTIVEX BLC %10
RINSE X3 | 3 | RT |  |  | GRM | PEROXIDE. %10
EXTRACT & DRYER
HYPO/PP SPRAY
|  |  |  | 200 | GRM | HYPO
|  |  |  | 5 | GRM | PERMENGANATE
|  |  |  | 800 | GRM | WATER
RINSE X1
FULL&EXRACT
MON WASH
MON WASH |  |  |  |  | GRM | PERMANGANAT
[5 empty] | K/G | KUPCS BOLL
[5 empty] | K/G | WATER
NEUTRALIZATION | 5 | RT |  |  | GRM | ROYACTIVEX KS
RINSE X3 | 3 | RT
BIOPOLISHING |  | 55 |  |  | GRM | LAVA CELL BNG
[5 empty] | GRM | A.ACID. PH/55
RINSE | 2 | RT
|  | ON SAME BATH |  |  |  | PH/4,5/5
SOFT |  | 35 |  |  | K/G | ANTI OZON SOFT
EXTRACT & DRYER |  |  |  |  | GRM | A.ACID. PH/5