## HR.00239
dcr
DATE | 2026-01-21 |  |  | FINISH NAME |  | HR.00239
FINISHER:CODE | HGUYS5898 |  |  |  |  | DRYPROCESS.AND WET PROCES
MODEL:CODE | S263310021
SAP CODE | 51311387 | [7 empty] | KAMEL
FABRIC:CODE | TWIN DRAGON CHINA 7075J1-BB1
QUANTITY | 1 PCS
ROLL:CODE | ROLL:240792
FAB. WEIGHT
UNITS
TYPE MACHINE
DRYING TIME (Min.) :
COMMENTS:
| MID |  |  | WASH:SUPERVISOR:BOOB/AHMED SAYED
| E | of | 1 |  |  |  | Supplier | PH Value
ACTION | TIME | TEMP | Liters | AMT | UNITS | Chemicals
WHISKERS | WASH ASPER TARGET
HAND SAND | WASH FOTO
COMBO DISPER |  | 50 |  |  | GRM | DENIM COL CMA T 7330 %1
DRAIN | 1
WATER FREE ENZYME WASHING |  |  |  | 150 | GRM | ASUCELL WF
RINSE X1 | 1 | 50 |  | 200 | GRM | ASU WASH BOOSTER
DRAIN | 1
WATER FREE ENZYME WASHING |  |  |  | 15 | GRM | ASUCELL WF
RINSE X3 | 3 | RT |  | 200 | GRM | ASU WASH BOOSTER
WASH |  | RT |  |  | GRM | SODA ASH %2
RINSE X3 | 3 | RT
SULFUR BLEACH |  | 60 |  |  | GRM | LAVA CON CSB POWDER %5
RINSE X3 |  |  |  |  | GRM | PEROXIDE. %5
SULFUR BLEACH |  | 60 |  |  | GRM | LAVA CON CSB POWDER %5
RINSE X3 |  |  |  |  | GRM | PEROXIDE. %5
EXTRACT&DRY
GRINDING | PP.SPRAY
|  |  |  | 200 | GRM | HYPO
|  |  |  | 5 | GRM | PERMENGANATE
|  |  |  | 800 | GRM | WATER
NEUTRALIZATION | 5 | 50 |  |  | GRM | ROYACTIVEX KS
RINSE | 2 | RT
CLEAN UP |  | 60 |  |  | GRM | PEROXIDE
[5 empty] | GRM | NEAR CAND OP EXTRA
RINSE | 2 | RT
BIOPOLISHING |  | 55 |  |  | GRM | LAVA CELL BNG
[5 empty] | GRM | A.ACID. PH/55
RINSE | 2 | RT
WASH.TINT |  | 40 |  |  | M/L | BROWN GGL
[5 empty] | M/L | BROWN BL
DRAIN |  |  |  |  | GRM | SALT
SOFT |  | RT |  |  | K/G | KAAN SOFTAN OZN
EXTRACT & DRYER