## HR.00240
dcr
DATE | 2026-02-25 |  |  | FINISH NAME |  | HR.00240
FINISHER:CODE | HGUYS5893 |  |  |  |  | DRYPROCESS.AND WET PROCES
MODEL:CODE | S263310007
SAP CODE | 51311386 | [7 empty] | KAMEL
FABRIC:CODE | TWIN DRAGON CHINA 7075J1-UB1
QUANTITY | 1 PCS
ROLL:CODE | ROLL:200688
FAB. WEIGHT
UNITS
TYPE MACHINE
DRYING TIME (Min.) :
COMMENTS:
| MID |  |  | WASH:SUPERVISOR:BOOB/AHMED SAYED
| E | of | 1 |  |  |  | Supplier | PH Value
ACTION | TIME | TEMP | Liters | AMT | UNITS | Chemicals
HAND SAND | WASH ASPER TARGET
DESIZE | 10 | 40 | 100 | 200 | GRM | ALPHA AMYLASE-LAVA ZYME AEN 01 %2
|  |  |  | 50 | GRM | DISPERS %05
DRAIN | 1 |  |  | 200 | GRM | LUBRICANT %2
WATER FREE ENZYME WASHING | 20 |  |  | 1 | GRM | ASUCELL WF
RINSE X1 | 1 | 50 | 100 | 100 | GRM | ASU WASH BOOSTER
DRAIN | 1
WATER FREE ENZYME WASHING | 15 |  |  | 1 | GRM | ASUCELL WF
RINSE X3 | 3 | RT | 100 | 100 | GRM | ASU WASH BOOSTER
WASH | 2 | RT | 100 | 200 | GRM | SODA ASH %2
RINSE X3 | 3 | RT | 100
HYPO/BLEACH | 3 | RT | 100 | 2 | K/G | HYPO
RINSE X3 | 3 | RT | 100 | 100 | GRM | COUSTIC SODA
NEUTRALIZATION | 5 | 35 | 100 | 100 | GRM | ROYACTIVEX KS
RINSE X3 | 3 | RT | 100 | 100 | GRM | DISPERS
EXTRACT&DRY
ALLOVER PP.SPRAY
|  |  |  | 200 | GRM | HYPO
|  |  |  | 10 | GRM | PERMENGANATE
|  |  |  | 800 | GRM | WATER
NEUTRALIZATION | 5 | RT | 100 | 100 | GRM | ROYACTIVEX KS
RINSE X3 | 3 | RT | 100 | 100 | GRM | DISPERS
CLEAN UP | 5 | 60 | 100 | 2 | K/G | PEROXIDE
|  |  |  | 200 | GRM | COUSTIC SODA
|  |  |  | 200 | GRM | NEAR CAND OP EXTRA
RINSE | 2 | RT | 100
WASH.TINT | 3 | 40 | 100 | 4 | M/L | BROWN GGL
|  |  |  | 2 | M/L | ORANGE
DRAIN |  |  |  | 500 | GRM | SALT
SOFT | 1 | RT | 70 | 1 | K/G | KAAN SOFTAN OZN
EXTRACT & DRYER