## HR.00241
dcr
DATE | 2026-01-21 |  |  | FINISH NAME |  | HR.00241
FINISHER:CODE | HGUYS5689 OPT-2 |  |  |  |  | DRYPROCESS.AND WET PROCES
MODEL:CODE | 331D2486 STRAIGHT
SAP CODE | 51311384 | [7 empty] | KAMEL
FABRIC:CODE | DNM:D2024-C STR-T1
QUANTITY | 1 PCS
ROLL:CODE | ROLL:519499
FAB. WEIGHT
UNITS
TYPE MACHINE
DRYING TIME (Min.) :
COMMENTS:
| LIGHT |  |  | WASH:SUPERVISOR:BOOB
| E | of | 1 |  |  |  | Supplier | PH Value
ACTION | TIME | TEMP | Liters | AMT | UNITS | Chemicals
TACKING | WASH ASPER PICTURE
COMBO DISPER |  | 40 |  |  | GRM | DENIM COL CMA T 7330 %1
RINSE X3 | 3
ENZYMES STONE |  | 40 |  |  | GRM | NEUTRAL.ENZYM.ROYA ZYME %0,5
[5 empty] | K/G | MINI STONE
RINSE X3 | 3 | RT |  |  | GRM | LAVA SPERSE %0,5
WASH |  | RT |  |  | GRM | SODA ASH %2
RINSE X3 | 3 | RT
HYPO/BLEACH |  | RT |  |  | K/G | HYPO
RINSE X3 | 3 | RT |  |  | GRM | COUSTIC SODA
HYPO/BLEACH |  | RT |  |  | K/G | HYPO
RINSE X3 | 3 | RT |  |  | GRM | COUSTIC SODA
NEUTRALIZATION | 5 | 35 |  |  | GRM | ROYACTIVEX KS
RINSE X3 | 3 | RT
EXTRACT & DRYER
MON WASH
WASH PROCESS |  |  |  |  | GRM | PERMENGANATE
[5 empty] | GRM | HYPO
[5 empty] | K/G | NEW STONE
[5 empty] | GRM | WATER
NEUTRALIZATION | 5 | 50 |  |  | GRM | ROYACTIVEX KS
RINSE X3 | 2 | RT
CLEAN UP |  | 60 |  |  | GRM | PEROXIDE
[5 empty] | GRM | COUSTIC SODA
[5 empty] | GRM | NEAR CAND OP EXTRA
RINSE | 2 | RT
BIOPOLISHING |  | 55 |  |  | GRM | LAVA CELL BNG
[5 empty] | GRM | A.ACID. PH/55
RINSE | 2 | RT
WASH.TINT |  | 40 |  |  | M/L | BROWN GGL
[5 empty] | M/L | YELLOW
DRAIN |  |  |  |  | GRM | SALT
SOFT |  | RT |  |  | K/G | KAAN SOFTAN OZN
EXTRACT & DRYER