## HR.00244
dcr
DATE | 2026-02-16 |  |  | FINISH NAME |  | HR.00244
FINISHER:CODE | HGUYS 5823 |  |  |  |  | DRYPROCESS.AND WET PROCES
MODEL:CODE | 331D2488
SAP CODE | 51311400 | [7 empty] | KAMEL
FABRIC:CODE | DNM:D1736-B STR G1
QUANTITY | 1 PCS
ROLL:CODE
FAB. WEIGHT
UNITS
TYPE MACHINE
DRYING TIME (Min.) :
COMMENTS:
| MID |  |  | WASH:SUPERVISOR:MARWAN
| E | of | 1 |  |  |  | Supplier | PH Value
ACTION | TIME | TEMP | Liters | AMT | UNITS | Chemicals
WASH ASPER TARGET
DESIZE |  | 40 |  |  | GRM | ALPHA AMYLASE-LAVA ZYME AEN 01 %2
[5 empty] | GRM | ROLUX LSA %2
[5 empty] | GRM | DISPER %2
RINSE X3 | 3 | RT |  |  | GRM | LUBRICANT %2
PROCESS LASER AKTIVATOR | 5 |  |  | 25% | GRM | NOVA SCRAPER IND
DRAIN&OPEN | 5 |  |  | 75% | GRM | WATER
EXTRACT&DRY. (30 SECOND
DRY:C 60
LASER.WHISKER
LASER HAND SAND
GRINDING
TACKING
RINSE X1
DRAIN
WATER FREE ENZYME WASHING |  |  |  | 10 | GRM | ASUCELL WF
|  |  |  | 10 | K/G | NEW STONE
RINSE X1 | 1 | 50 |  | 150 | GRM | ASU WASH BOOSTER
DRAIN | 1
WATER FREE ENZYME WASHING |  |  |  | 10 | GRM | ASUCELL WF
|  |  |  | 10 | K/G | NEW STONE
RINSE X3 | 3 | RT |  | 150 | GRM | ASU WASH BOOSTER
WASH |  | RT |  |  | GRM | SODA ASH %2
RINSE X3 | 3 | RT
HYPO/BLEACH |  | RT |  |  | K/G | HYPO
RINSE X3 | 3 | RT |  |  | GRM | COUSTIC SODA
NEUTRALIZATION | 5 | 35 |  |  | GRM | ROYACTIVEX KS
RINSE X3 | 3 | RT
EXTRACT & DRYER
DAMAGE (ALLOVER PP.SPRAY)
PP.SPRAY |  |  |  | 200 | GRM | HYPO
|  |  |  | 10 | GRM | PERMENGANATE
|  |  |  | 800 | GRM | WATER
NEUTRALIZATION | 5 | 30 |  |  | GRM | ROYACTIVEX KS
RINSE | 2 | RT
CLEAN UP |  | 60 |  |  | GRM | PEROXIDE
[5 empty] | GRM | COUSTIC SODA
[5 empty] | GRM | NEAR CAND OP EXTRA
RINSE | 2 | RT
BIOPOLISHING |  | 55 |  |  | GRM | LAVA CELL BNG
[5 empty] | GRM | A.ACID. PH/55
RINSE | 2 | RT
WASH.TINT |  | 40 |  |  | M/L | BROWN GGL
[5 empty] | M/L | BROWN BL
DRAIN |  |  |  |  | GRM | SALT
SOFT |  | RT |  |  | K/G | SOFTAN NYX FLAKE
EXTRACT & DRYER