## HR.00245
dcr
DATE | 2026-02-09 |  |  | FINISH NAME |  | HR.00245
FINISHER:CODE | BLACK POINT 3674 |  |  |  |  | DRYPROCESS.AND WET PROCES
MODEL:CODE | MODEL:355260086
SAP CODE | 51311392 | [7 empty] | KAMEL
FABRIC:CODE | DNM:GILBER ONYX BLACK
QUANTITY | 4 PCS
ROLL:CODE | ROLL:355657
FAB. WEIGHT
UNITS
TYPE MACHINE
DRYING TIME (Min.) :
COMMENTS:
| RAW |  |  | WASH:SUPERVISOR:MARWAN
| E | of | 1 |  |  |  | Supplier | PH Value
ACTION | TIME | TEMP | Liters | AMT | UNITS | Chemicals
WASH INSIDE OUT
RINSE X3 | 3 | RT | 100
BIOPOLISHING | 15 | 55 | 100 | 200 | GRM | LAVA CELL BNG
|  |  |  | 100 | GRM | A.ACID. PH/55
RINSE | 2 | RT | 100
FIXING | 5 | 40 | 100 | 500 | GRM | ROYA FIX FX %5 | PH/5
DRAIN |  |  |  | 100 | GRM | A,ACID
SOFT | 5 | RT | 100 | 2 | K/G | SOFTAN NYX FLAKE
EXTRACT & DRYER