## HR.00247
dcr
DATE | 2026-01-31 |  |  | FINISH NAME |  | HR.00247
FINISHER:CODE | MORRO_4505 |  |  |  |  | DRYPROCESS.AND WET PROCES
MODEL:CODE | MODEL:355260086
SAP CODE | 51311392 | [7 empty] | KAMEL
FABRIC:CODE | DNM:GILBER ONYX BLACK
QUANTITY | 4 PCS
ROLL:CODE | ROLL:355657
FAB. WEIGHT
UNITS
TYPE MACHINE
DRYING TIME (Min.) :
COMMENTS:
| MID |  |  | WASH:SUPERVISOR:MAHMOUD
| E | of | 1 |  |  |  | Supplier | PH Value
ACTION | TIME | TEMP | Liters | AMT | UNITS | Chemicals
WASH ASPER TARGET
COMBO DISPER |  | 50 |  |  | GRM | DENIM COL CMA T 7330 %1
DRAIN | 1
WATER FREE ENZYME WASHING |  |  |  | 10 | GRM | ASUCELL WF
|  |  |  | 2 | K/G | KUPCS BOLL
RINSE X1 | 1 | 50 |  | 150 | GRM | ASU WASH BOOSTER
DRAIN | 1
WATER FREE ENZYME WASHING |  |  |  | 10 | GRM | ASUCELL WF
|  |  |  | 2 | K/G | KUPCS BOLL
RINSE X3 | 3 | RT |  | 150 | GRM | ASU WASH BOOSTER
WASH |  | RT |  |  | GRM | SODA ASH %2
RINSE X3 | 3 | RT
SULFUR BLEACH |  | 65 |  |  | GRM | LAVA CON CSB POWDER %5
RINSE X3 | 3 |  |  |  | GRM | PEROXIDE. %5
SULFUR BLEACH |  | 65 |  |  | GRM | LAVA CON CSB POWDER %5
RINSE X3 | 3 |  |  |  | GRM | PEROXIDE. %5
FULL EXTRACT | MON WASH
SNOW-WASH |  |  |  |  | GRM | PERMANGANAT
[5 empty] | GRM | AKTIVATOR
[5 empty] | K/G | KUPCS BOLL
[5 empty] | GRM | WATER
NEUTRALIZATION | 5 | RT |  |  | GRM | ROYACTIVEX KS
RINSE X3 | 3 | RT
SULFUR BLEACH |  | 50 |  |  | GRM | NEAR CAND OP EXTRA
RINSE X3 | 3
BIOPOLISHING |  | 55 |  |  | GRM | LAVA CELL BNG
[5 empty] | GRM | A.ACID. PH/55
RINSE X3 | 3 | RT
SOFT |  | RT |  |  | K/G | SOFTAN NYX FLAKE
EXTRACT & DRYER